## Sheet1
No | Type of concrete (Paste, mortar, concrete, fiber reinforcement) | Type of conductive filler c1 | In-plane diameter (μm) c1 | Thickness (μm) c1 | Length (mm) c1 | Aspect ratio c1 | Density (g/cm3) | Filler wt (%) c1 | Filler vol (%) c1 | Type of conductive filler c2 | In-plane diameter (μm) c2 | Thickness (μm) c2 | Length (mm) c2 | Aspect ratio c2 | Density (g/cm3).1 | Filler wt (%) c2 | Filler vol (%) c2 | Type of conductive filler c3 | In-plane diameter (μm) c3 | Thickness (μm) c3 | Length (mm) c 3 | Aspect ratio c3 | Density (g/cm3).2 | Filler wt (%) c3 | Filler vol (%) c3 | Type of conductive filler c4 | In-plane diameter (μm) c4 | Thickness (μm) c4 | Length (mm) c4 | Aspect ratio c4 | Density (g/cm3).3 | Filler wt (%) c4 | Filler vol (%) c4 | Type of conductive filler c5 | In-plane diameter (μm) c5 | Thickness (μm) c5 | Length (mm) c5 | Aspect ratio c5 | Density (g/cm3).4 | Filler wt (%) c5 | Filler vol (%) c5 | sample geometry of x (mm) | sample geometry of y (mm) | sample geometry of z (mm) | Volume of sample (mm3) | number of Electrodes/Probes | material Electrodes/Probes | shape of Electrodes/Probes | distance/placement of Electrodes/Probes | Gauge length (mm) | Cement Type | Cement weight | Fine agg. (weight) | Coarse agg. (weight) | fly ash (weight) SCMS | silica fume (weight) SCMS | slag (weight) SCMS | silica powder (weight) SCM | W/C | Demould (h) | Curing | Dying Method Temperature (°C) (Assuming lab room temperature is 20) | Duration (hrs) of Dying Method | Testing type | Monotonic or cyclic loading | Loading rate (mm/min) | Loading rate (MPa/s) | Strength (MPa) | Elastic Modulus (GPa) | AC/DC | Voltage (V) AC\DC | Frequency (Hz) AC\DC | Gauge Factor (FCR/ε) | Stress GF (FCR/MPa) | Year | Author | Title of paper | Link | Comments | Unnamed: 80 | Number of Conductive Fillers
1 | Concrete | CNT | 0.0095 |  | 0.0015 |  | 1.25 | 0.05 | [33 empty] | 100 | 100 | 100 | 1000000 | 4 |  |  | 15,15,40,15,15 | 40 | CEMI | 350 | 1151 | 620 | 0 | 0 | 0 | 0 |  | 24 | constant temperature of 20 °C and a relative humidity of 65% for 28days | 20 | 168 | Compression | monotonic |  |  | 35.5 |  | DC | 30 |  |  | 6.665775 | 2020 | Suchorzewski et al. | An experimental study of self-sensing concrete enhanced with multi-wall carbon nanotubes in wedge splitting test and DIC | https://doi.org/10.1016/j.conbuildmat.2020.120871 |  |  | 1
| Concrete | CNT | 0.0095 |  | 0.0015 |  | 1.25 | 0.1 | [33 empty] | 100 | 100 | 100 | 1000000 | 4 |  |  | 15,15,40,15,16 | 40 | CEMI | 350 | 1151 | 620 | 0 | 0 | 0 | 0 |  | 24 | constant temperature of 20 °C and a relative humidity of 65% for 28days | 20 | 168 | Compression | monotonic |  |  | 39.9 |  | DC | 30 |  |  | 6.665775 | [6 empty] | 1
2 | Concrete | Brass fiber | 500 |  | 1.5 |  | 8.73 |  | 0.8 | [32 empty] | 75 | 75 | 75 | 421875 | 4 | Copper wire mesh diameter of 0.6 mm and a square hole size of 5 mm. | 55*75 | 10,10,40,10,10 | 40 | CEM II | 499 | 808 | 539 | 0 | 55 | 0 | 0 | 0.37 | 24 | cured in water at 20 °C for 28 days. | 20 | 168 | Compression | cyclic | 0.5 |  | 59 | 37.8 | DC | 20 |  | 54 | 0.001372093 | 2020 | Demircilioglu et al. | Characterization of smart brass fiber reinforced concrete under various loading conditions | https://doi.org/10.1016/j.conbuildmat.2020.120411 | GFs for loading rates 1,2, 4,5 mm;min were acquired from a graph and are thus rough approximations without standard deviations. |  | 1
| Concrete | Brass fiber | 500 |  | 1.5 |  | 8.73 |  | 0.8 | [32 empty] | 75 | 75 | 75 | 421875 | 4 | Copper wire mesh diameter of 0.6 mm and a square hole size of 5 mm. | 55*75 | 10,10,40,10,10 | 40 | CEM II | 499 | 808 | 539 | 0 | 55 | 0 | 0 | 0.37 | 24 | cured in water at 20 °C for 28 days. | 20 | 168 | Compression | cyclic | 1 |  | 59 | 37.8 | DC | 20 |  | 21 | 0.0005335917 | [6 empty] | 1
| Concrete | Brass fiber | 500 |  | 1.5 |  | 8.73 |  | 0.8 | [32 empty] | 75 | 75 | 75 | 421875 | 4 | Copper wire mesh diameter of 0.6 mm and a square hole size of 5 mm. | 55*75 | 10,10,40,10,10 | 40 | CEM II | 499 | 808 | 539 | 0 | 55 | 0 | 0 | 0.37 | 24 | cured in water at 20 °C for 28 days. | 20 | 168 | Compression | cyclic | 2 |  | 59 | 37.8 | DC | 20 |  | 16 | 0.0004065461 | [6 empty] | 1
| Concrete | Brass fiber | 500 |  | 1.5 |  | 8.73 |  | 0.8 | [32 empty] | 75 | 75 | 75 | 421875 | 4 | Copper wire mesh diameter of 0.6 mm and a square hole size of 5 mm. | 55*75 | 10,10,40,10,10 | 40 | CEM II | 499 | 808 | 539 | 0 | 55 | 0 | 0 | 0.37 | 24 | cured in water at 20 °C for 28 days. | 20 | 168 | Compression | cyclic | 4 |  | 59 | 37.8 | DC | 20 |  | 18 | 0.0004573643 | [6 empty] | 1
| Concrete | Brass fiber | 500 |  | 1.5 |  | 8.73 |  | 0.8 | [32 empty] | 75 | 75 | 75 | 421875 | 4 | Copper wire mesh diameter of 0.6 mm and a square hole size of 5 mm. | 55*75 | 10,10,40,10,10 | 40 | CEM II | 499 | 808 | 539 | 0 | 55 | 0 | 0 | 0.37 | 24 | cured in water at 20 °C for 28 days. | 20 | 168 | Compression | cyclic | 5 |  | 59 | 37.8 | DC | 20 |  | 18 | 0.0004573643 | [6 empty] | 1
3 | Mortar | CNT/Carbon Black (40/60) | 0.025 |  | 30 |  | 2 |  | 0 | [32 empty] | 40 | 40 | 80 | 128000 | 2 | mesh | 40*40 | 30,20,30(comp in z direction) | 20 | OPC 42.5R | 0.9 | 1.5 | 0 | 0 | 0.1 | 0 | 0 | 0.42 | 24 | 20 ± 1 °C in water for 27d to complete 28d of curing | 0 | 0 | Compression | cyclic | 0.4 |  | 80.5 |  | DC |  |  | 66 | 0.003 | 2018 | Zhang et. al | Effect of characteristics of assembly unit of CNT/NCB composite fillers on properties of smart cement-based materials | https://doi.org/10.1016/j.compositesa.2018.03.020 | Paper rather contradicting, cyclic loading (up to 4MPa) gave GF=531 whereas same mix design under monotonic loading gave GF=208. Strain and stress GFs for (0, 0.39, 0.78, 2.14) were acquired from a graph and are thus rough approximations |  | 1
| Mortar | CNT/Carbon Black (40/60) | 0.025 |  | 30 |  | 2 |  | 0.39 | [32 empty] | 40 | 40 | 80 | 128000 | 2 | mesh | 40*40 | 30,20,30(comp in z direction) | 20 | OPC 42.5R | 0.9 | 1.5 | 0 | 0 | 0.1 | 0 | 0 | 0.42 | 24 | 20 ± 1 °C in water for 27d to complete 28d of curing | 0 | 0 | Compression | cyclic | 0.4 |  | 66.4 |  | DC |  |  | 103 | 0.0044 | [6 empty] | 1
| Mortar | CNT/Carbon Black (40/60) | 0.025 |  | 30 |  | 2 |  | 0.77 | [32 empty] | 40 | 40 | 80 | 128000 | 2 | mesh | 40*40 | 30,20,30(comp in z direction) | 20 | OPC 42.5R | 0.9 | 1.5 | 0 | 0 | 0.1 | 0 | 0 | 0.42 | 24 | 20 ± 1 °C in water for 27d to complete 28d of curing | 0 | 0 | Compression | cyclic | 0.4 |  | 65.7 |  | DC |  |  | 78 | 0.0034 | [6 empty] | 1
| Mortar | CNT/Carbon Black (40/60) | 0.025 |  | 30 |  | 2 |  | 1.41 | [32 empty] | 40 | 40 | 80 | 128000 | 2 | mesh | 40*40 | 30,20,30(comp in z direction) | 20 | OPC 42.5R | 0.9 | 1.5 | 0 | 0 | 0.1 | 0 | 0 | 0.48 | 24 | 20 ± 1 °C in water for 27d to complete 28d of curing | 0 | 0 | Compression | cyclic | 0.4 |  | 30.7 |  | DC |  |  | 521 | 0.0312 | [6 empty] | 1
| Mortar | CNT/Carbon Black (40/60) | 0.025 |  | 30 |  | 2 |  | 2.14 | [32 empty] | 40 | 40 | 80 | 128000 | 2 | mesh | 40*40 | 30,20,30(comp in z direction) | 20 | OPC 42.5R | 0.9 | 1.5 | 0 | 0 | 0.1 | 0 | 0 | 0.72 | 24 | 20 ± 1 °C in water for 27d to complete 28d of curing | 0 | 0 | Compression | cyclic | 0.4 |  | 21.4 |  | DC |  |  | 389 | 0.0315 | [6 empty] | 1
4 | Mortar | GNP | 6.8 | 0.005 |  |  | 0.8 | 1.6 | [33 empty] | 50 | 50 | 150 | 375000 | 2 | copper mesh, diameter = 1 mm at a spacing of 10 mm |  | 50,50,50 | 50 | 52.5 | 205.4 | 616.3 | 0 | 0 | 0 | 0 | 0 | 0.6 | 24 | environmental chamber for standard curing for 28 days | 20 |  | Compression | cyclic |  | 0.8 | 48.2 | [5 empty] | 6.665775 | 2016 | Liu et al. | Experimental investigation on mechanical and piezoresistive properties of cementitious materials containing graphene and graphene oxides nanoplatelets | http://dx.doi.org/10.1016/j.conbuildmat.2016.10.024 | Stress GFs were not provided by the authors. Values acquired from graphs (had to actually do the calculations). |  | 1
| Mortar | GNP | 6.8 | 0.005 |  |  | 0.8 | 1.6 | [33 empty] | 50 | 50 | 150 | 375000 | 2 | copper mesh, diameter = 1 mm at a spacing of 10 mm |  | 50,50,50 | 50 | 52.5 | 205.4 | 616.3 | 0 | 0 | 0 | 0 | 0 | 0.6 | 24 | environmental chamber for standard curing for 28 days | 105 |  | Compression | cyclic |  | 0.8 | 48.2 | [5 empty] | 6.665775 | [6 empty] | 1
| Mortar | GNP | 6.8 | 0.005 |  |  | 0.8 | 3.2 | [33 empty] | 50 | 50 | 150 | 375000 | 2 | copper mesh, diameter = 1 mm at a spacing of 10 mm |  | 50,50,50 | 50 | 52.5 | 205.4 | 616.3 | 0 | 0 | 0 | 0 | 0 | 0.6 | 24 | environmental chamber for standard curing for 28 days | 20 |  | Compression | cyclic |  | 0.8 | 44.9 | [5 empty] | 6.665775 | [6 empty] | 1
| Mortar | GNP | 6.8 | 0.005 |  |  | 0.8 | 3.2 | [33 empty] | 50 | 50 | 150 | 375000 | 2 | copper mesh, diameter = 1 mm at a spacing of 10 mm |  | 50,50,50 | 50 | 52.5 | 205.4 | 616.3 | 0 | 0 | 0 | 0 | 0 | 0.6 | 24 | environmental chamber for standard curing for 28 days | 105 |  | Compression | cyclic |  | 0.8 | 44.9 | [5 empty] | 6.665775 | [6 empty] | 1
| Mortar | GNP | 6.8 | 0.005 |  |  | 0.8 | 6.4 | [33 empty] | 50 | 50 | 150 | 375000 | 2 | copper mesh, diameter = 1 mm at a spacing of 10 mm |  | 50,50,50 | 50 | 52.5 | 205.4 | 616.3 | 0 | 0 | 0 | 0 | 0 | 0.6 | 24 | environmental chamber for standard curing for 28 days | 20 |  | Compression | cyclic |  | 0.8 | 39.5 | [5 empty] | 0.00081 | [6 empty] | 1
| Mortar | GNP | 6.8 | 0.005 |  |  | 0.8 | 6.4 | [33 empty] | 50 | 50 | 150 | 375000 | 2 | copper mesh, diameter = 1 mm at a spacing of 10 mm |  | 50,50,50 | 50 | 52.5 | 205.4 | 616.3 | 0 | 0 | 0 | 0 | 0 | 0.6 | 24 | environmental chamber for standard curing for 28 days | 105 |  | Compression | cyclic |  | 0.8 | 39.5 | [5 empty] | 0.00222 | [6 empty] | 1
| Mortar | GNP | 6.8 | 0.005 |  |  | 0.8 | 12.8 | [33 empty] | 50 | 50 | 150 | 375000 | 2 | copper mesh, diameter = 1 mm at a spacing of 10 mm |  | 50,50,50 | 50 | 52.5 | 205.4 | 616.3 | 0 | 0 | 0 | 0 | 0 | 1.48 | 24 | environmental chamber for standard curing for 28 days | 20 |  | Compression | cyclic |  | 0.8 | [6 empty] | 0.0083 | [6 empty] | 1
| Mortar | GNP | 6.8 | 0.005 |  |  | 0.8 | 12.8 | [33 empty] | 50 | 50 | 150 | 375000 | 2 | copper mesh, diameter = 1 mm at a spacing of 10 mm |  | 50,50,50 | 50 | 52.5 | 205.4 | 616.3 | 0 | 0 | 0 | 0 | 0 | 1.48 | 24 | environmental chamber for standard curing for 28 days | 105 |  | Compression | cyclic |  | 0.8 | [6 empty] | 0.0032 | [6 empty] | 1
5 | Mortar | GNP | 7.5 | 0.0065 |  |  | 0.625 | 0.05 | [33 empty] | 40 | 40 | 160 | 256000 | 4 | copper mesh with the gridding spacing of 6 mm | 40*60 | 20,30,60,30,20 | 60 | 42.5 | 900 | 2700 | 0 | 0 | 0 | 0 | 0 | 0.36 | 24 | in a chamber with the standard curing condition, 20 °C and relative humidity > 95% | 80 | 24 | Compression | cyclic |  | 0.3125 | 53.6 |  | DC | 10 |  |  | 1.4e-05 | 2019 | Tao et al. | Graphene nanoplatelets as an effective additive to tune the microstructures and piezoresistive properties of cement-based composites | https://doi.org/10.1016/j.conbuildmat.2019.03.173 | Stress GFs were not provided by the authors. Values acquired from graphs (had to actually do the calculations). |  | 1
| Mortar | GNP | 7.5 | 0.0065 |  |  | 0.625 | 0.1 | [33 empty] | 40 | 40 | 160 | 256000 | 4 | copper mesh with the gridding spacing of 6 mm | 40*60 | 20,30,60,30,20 | 60 | 42.5 | 900 | 2700 | 0 | 0 | 0 | 0 | 0 | 0.36 | 24 | in a chamber with the standard curing condition, 20 °C and relative humidity > 95% | 80 | 24 | Compression | cyclic |  | 0.3125 | 51.7 |  | DC | 10 |  |  | 0.0025 | [6 empty] | 1
| Mortar | GNP | 7.5 | 0.0065 |  |  | 0.625 | 0.5 | [33 empty] | 40 | 40 | 160 | 256000 | 4 | copper mesh with the gridding spacing of 6 mm | 40*60 | 20,30,60,30,20 | 60 | 42.5 | 900 | 2700 | 0 | 0 | 0 | 0 | 0 | 0.36 | 24 | in a chamber with the standard curing condition, 20 °C and relative humidity > 95% | 80 | 24 | Compression | cyclic |  | 0.3125 | 48.6 |  | DC | 10 |  |  | 0.00375 | [6 empty] | 1
| Mortar | GNP | 7.5 | 0.0065 |  |  | 0.625 | 1 | [33 empty] | 40 | 40 | 160 | 256000 | 4 | copper mesh with the gridding spacing of 6 mm | 40*60 | 20,30,60,30,20 | 60 | 42.5 | 900 | 2700 | 0 | 0 | 0 | 0 | 0 | 0.36 | 24 | in a chamber with the standard curing condition, 20 °C and relative humidity > 95% | 80 | 24 | Compression | cyclic |  | 0.3125 | 44.6 |  | DC | 10 |  |  | 5.5e-05 | [6 empty] | 1
6 | Concrete | Steel fiber | 550 |  | 35 |  | 7.85 | 3.67 |  | Carbon black | 0.045 |  |  |  | 0.5 |  |  | Carbon fiber | 12 |  | 6 |  | 1.6 |  | 0 | [16 empty] | 100 | 100 | 400 | 4000000 | 4 | conductive adhesive type | 15*100 | 97.5,45,115,45,97.5 | 115 | 42.5R | 390 | 848 | 822 | 155 | 0 | 0 | 0 | 0.5 | 24 | at room temperature (25 ) (relative humidity 100%) 28days |  |  | Compression | monotonic |  |  | 38.3 |  | AC |  |  | 7.12 | 0.1036 | 2019 | Ding et al. | Effect of steel fiber and carbon black on the self-sensing ability of concrete cracks under bending | https://doi.org/10.1016/j.conbuildmat.2019.02.160 | Two GFs for some samples were identified. The first one is likely the 'conventional' one that is typically reported |  | 3
| Concrete | Steel fiber | 550 |  | 35 |  | 7.85 | 7.34 |  | Carbon black | 0.045 |  |  |  | 0.5 |  |  | Carbon fiber | 12 |  | 6 |  | 1.6 | [18 empty] | 100 | 100 | 400 | 4000000 | 4 | conductive adhesive type | 15*100 | 97.5,45,115,45,97.5 | 115 | 42.5R | 390 | 848 | 822 | 155 | 0 | 0 | 0 | 0.5 | 24 | at room temperature (25 ) (relative humidity 100%) 28days |  |  | Compression | monotonic |  |  | 39.9 |  | AC |  |  | 4.32 | 0.0444 | [6 empty] | 3
| Concrete | Steel fiber | 550 |  | 35 |  | 7.85 | 11 |  | Carbon black | 0.045 |  |  |  | 0.5 |  |  | Carbon fiber | 12 |  | 6 |  | 1.6 | [18 empty] | 100 | 100 | 400 | 4000000 | 4 | conductive adhesive type | 15*100 | 97.5,45,115,45,97.5 | 115 | 42.5R | 390 | 848 | 822 | 155 | 0 | 0 | 0 | 0.5 | 24 | at room temperature (25 ) (relative humidity 100%) 28days |  |  | Compression | monotonic |  |  | 37.7 |  | AC |  |  | 5.96 | 0.009866667 | [6 empty] | 3
| Concrete | Steel fiber | 550 |  | 35 |  | 7.85 | 3.67 |  | Carbon black | 0.045 |  |  |  | 0.5 | 0.18 |  | Carbon fiber | 12 |  | 6 |  | 1.6 | [18 empty] | 100 | 100 | 400 | 4000000 | 4 | conductive adhesive type | 15*100 | 97.5,45,115,45,97.5 | 115 | 42.5R | 390 | 848 | 822 | 155 | 0 | 0 | 0 | 0.5 | 24 | at room temperature (25 ) (relative humidity 100%) 28days |  |  | Compression | monotonic |  |  | 35.4 |  | AC |  |  | 18.72 | 0.2537143 | [6 empty] | 3
| Concrete | Steel fiber | 550 |  | 35 |  | 7.85 | 7.34 |  | Carbon black | 0.045 |  |  |  | 0.5 | 0.18 |  | Carbon fiber | 12 |  | 6 |  | 1.6 | [18 empty] | 100 | 100 | 400 | 4000000 | 4 | conductive adhesive type | 15*100 | 97.5,45,115,45,97.5 | 115 | 42.5R | 390 | 848 | 822 | 155 | 0 | 0 | 0 | 0.5 | 24 | at room temperature (25 ) (relative humidity 100%) 28days |  |  | Compression | monotonic |  |  | 37.9 |  | AC |  |  | 9.16 | 0.09324 | [6 empty] | 3
| Concrete | Steel fiber | 550 |  | 35 |  | 7.85 | 11 |  | Carbon black | 0.045 |  |  |  | 0.5 | 0.18 |  | Carbon fiber | 12 |  | 6 |  | 1.6 | [18 empty] | 100 | 100 | 400 | 4000000 | 4 | conductive adhesive type | 15*100 | 97.5,45,115,45,97.5 | 115 | 42.5R | 390 | 848 | 822 | 155 | 0 | 0 | 0 | 0.5 | 24 | at room temperature (25 ) (relative humidity 100%) 28days |  |  | Compression | monotonic |  |  | 37.6 |  | AC |  |  | 1.36 | 0.007548 | [6 empty] | 3
| Concrete | Steel fiber | 550 |  | 35 |  | 7.85 | 3.67 |  | Carbon black | 0.045 |  |  |  | 0.5 | 0.18 |  | Carbon fiber | 12 |  | 6 |  | 1.6 | 0.32 | [17 empty] | 100 | 100 | 400 | 4000000 | 4 | conductive adhesive type | 15*100 | 97.5,45,115,45,97.5 | 115 | 42.5R | 390 | 848 | 822 | 155 | 0 | 0 | 0 | 0.5 | 24 | at room temperature (25 ) (relative humidity 100%) 28days |  |  | Compression | monotonic |  |  | 35.2 |  | AC |  |  | 3.08 | 0.060384 | [6 empty] | 3
| Concrete | Steel fiber | 550 |  | 35 |  | 7.85 | 7.34 |  | Carbon black | 0.045 |  |  |  | 0.5 | 0.18 |  | Carbon fiber | 12 |  | 6 |  | 1.6 | 0.32 | [17 empty] | 100 | 100 | 400 | 4000000 | 4 | conductive adhesive type | 15*100 | 97.5,45,115,45,97.5 | 115 | 42.5R | 390 | 848 | 822 | 155 | 0 | 0 | 0 | 0.5 | 24 | at room temperature (25 ) (relative humidity 100%) 28days |  |  | Compression | monotonic |  |  | 37.6 |  | AC |  |  | 5.96 | 0.1443 | [6 empty] | 3
| Concrete | Steel fiber | 550 |  | 35 |  | 7.85 | 11 |  | Carbon black | 0.045 |  |  |  | 0.5 | 0.18 |  | Carbon fiber | 12 |  | 6 |  | 1.6 | 0.32 | [17 empty] | 100 | 100 | 400 | 4000000 | 4 | conductive adhesive type | 15*100 | 97.5,45,115,45,97.5 | 115 | 42.5R | 390 | 848 | 822 | 155 | 0 | 0 | 0 | 0.5 | 24 | at room temperature (25 ) (relative humidity 100%) 28days |  |  | Compression | monotonic |  |  | 41.3 |  | AC |  |  | 6.2 | 0.027528 | [6 empty] | 3
7 | Paste | CNT | 0.015 |  | 0.01 |  | 1.2 |  | 0.5 | [32 empty] | 50 | 50 | 50 | 125000 | 4 | copper plates | 20*75 | 10,10,10,10,10 | 10 | CEM I | 1416 | 0 | 0 | 0 | 607 | 0 | 0 | 0.35 |  | water tank with a temperature of 20 ± 1 °C for 28 days and stored in a constant temperature and relative humidity room with 20 ± 1 °C and 60 ± 5% for additional several days for adequate pore water content | 50 | 168 | Compression | cyclic |  | 0.267 |  |  | AC |  |  |  | 0.00515 | 2019 | Yoo et al. | Effects of carbon nanomaterial type and amount on self-sensing capacity of cement paste | https://doi.org/10.1016/j.measurement.2018.11.024 |  |  | 1
| Paste | CNT | 0.015 |  | 0.01 |  | 1.2 |  | 1 | [32 empty] | 50 | 50 | 50 | 125000 | 4 | copper plates | 20*75 | 10,10,10,10,10 | 10 | CEM I | 1416 | 0 | 0 | 0 | 607 | 0 | 0 | 0.35 |  | water tank with a temperature of 20 ± 1 °C for 28 days and stored in a constant temperature and relative humidity room with 20 ± 1 °C and 60 ± 5% for additional several days for adequate pore water content | 50 | 168 | Compression | cyclic |  | 0.267 |  |  | AC |  |  | 86.35 | 0.00795 | [6 empty] | 1
| Paste | Carbon fiber | 7 |  | 6 |  | 1.8 |  | 0.5 | [32 empty] | 50 | 50 | 50 | 125000 | 4 | copper plates | 20*75 | 10,10,10,10,10 | 10 | CEM I | 1416 | 0 | 0 | 0 | 607 | 0 | 0 | 0.35 |  | water tank with a temperature of 20 ± 1 °C for 28 days and stored in a constant temperature and relative humidity room with 20 ± 1 °C and 60 ± 5% for additional several days for adequate pore water content | 50 | 168 | Compression | cyclic |  | 0.267 |  |  | AC |  |  |  | 0 | [6 empty] | 1
| Paste | Carbon fiber | 7 |  | 6 |  | 1.8 |  | 1 | [32 empty] | 50 | 50 | 50 | 125000 | 4 | copper plates | 20*75 | 10,10,10,10,10 | 10 | CEM I | 1416 | 0 | 0 | 0 | 607 | 0 | 0 | 0.35 |  | water tank with a temperature of 20 ± 1 °C for 28 days and stored in a constant temperature and relative humidity room with 20 ± 1 °C and 60 ± 5% for additional several days for adequate pore water content | 50 | 168 | Compression | cyclic |  | 0.267 |  |  | AC |  |  |  | 0.0103 | [6 empty] | 1
| Paste | Graphene fiber | 0.2 |  | 0.02 |  | 1.94 |  | 0.5 | [32 empty] | 50 | 50 | 50 | 125000 | 4 | copper plates | 20*75 | 10,10,10,10,10 | 10 | CEM I | 1416 | 0 | 0 | 0 | 607 | 0 | 0 | 0.35 |  | water tank with a temperature of 20 ± 1 °C for 28 days and stored in a constant temperature and relative humidity room with 20 ± 1 °C and 60 ± 5% for additional several days for adequate pore water content | 50 | 168 | Compression | cyclic |  | 0.267 |  |  | AC |  |  |  | 0.0006 | [6 empty] | 1
| Paste | Graphene fiber | 0.2 |  | 0.02 |  | 1.94 |  | 1 | [32 empty] | 50 | 50 | 50 | 125000 | 4 | copper plates | 20*75 | 10,10,10,10,10 | 10 | CEM I | 1416 | 0 | 0 | 0 | 607 | 0 | 0 | 0.35 |  | water tank with a temperature of 20 ± 1 °C for 28 days and stored in a constant temperature and relative humidity room with 20 ± 1 °C and 60 ± 5% for additional several days for adequate pore water content | 50 | 168 | Compression | cyclic |  | 0.267 |  |  | AC |  |  |  | 0.0015 | [6 empty] | 1
| Paste | Graphene |  | 4500 |  |  | 2.21 |  | 0.5 | [32 empty] | 50 | 50 | 50 | 125000 | 4 | copper plates | 20*75 | 10,10,10,10,10 | 10 | CEM I | 1416 | 0 | 0 | 0 | 607 | 0 | 0 | 0.35 |  | water tank with a temperature of 20 ± 1 °C for 28 days and stored in a constant temperature and relative humidity room with 20 ± 1 °C and 60 ± 5% for additional several days for adequate pore water content | 50 | 168 | Compression | cyclic |  | 0.267 |  |  | AC |  |  |  | 0.0025 | [6 empty] | 1
| Paste | Graphene |  | 4500 |  |  | 2.21 |  | 1 | [32 empty] | 50 | 50 | 50 | 125000 | 4 | copper plates | 20*75 | 10,10,10,10,10 | 10 | CEM I | 1416 | 0 | 0 | 0 | 607 | 0 | 0 | 0.35 |  | water tank with a temperature of 20 ± 1 °C for 28 days and stored in a constant temperature and relative humidity room with 20 ± 1 °C and 60 ± 5% for additional several days for adequate pore water content | 50 | 168 | Compression | cyclic |  | 0.267 |  |  | AC |  |  |  | 0.001 | [6 empty] | 1
| Paste | Graphene oxide |  | 5200 |  |  | 2 |  | 0.5 | [32 empty] | 50 | 50 | 50 | 125000 | 4 | copper plates | 20*75 | 10,10,10,10,10 | 10 | CEM I | 1416 | 0 | 0 | 0 | 607 | 0 | 0 | 0.35 |  | water tank with a temperature of 20 ± 1 °C for 28 days and stored in a constant temperature and relative humidity room with 20 ± 1 °C and 60 ± 5% for additional several days for adequate pore water content | 50 | 168 | Compression | cyclic |  | 0.267 |  |  | AC |  |  |  | 0.0017 | [6 empty] | 1
| Paste | Graphene oxide |  | 5200 |  |  | 2 |  | 1 | [32 empty] | 50 | 50 | 50 | 125000 | 4 | copper plates | 20*75 | 10,10,10,10,10 | 10 | CEM I | 1416 | 0 | 0 | 0 | 607 | 0 | 0 | 0.35 |  | water tank with a temperature of 20 ± 1 °C for 28 days and stored in a constant temperature and relative humidity room with 20 ± 1 °C and 60 ± 5% for additional several days for adequate pore water content | 50 | 168 | Compression | cyclic |  | 0.267 |  |  | AC |  |  |  | 0.0018 | [6 empty] | 1
8 | Mortar | Stainless steel wire | 8 |  | 10 |  | 7.75 |  | 0.5 | [32 empty] | 30 | 30 | 60 | 54000 | 4 | stainless steel gauze | 40*60 | 10,10,20,10,10 | 20 | 42.5 | 0.8 | 1.1 | 0 | 0.2 | 0.25 | 0 | 0 | 0.3 | 24 | cured in water at 20oC until certain curing ages/ exposed to air after water curing for 14 days | 20 | 0 | Compression | cyclic | 0.4 |  |  |  | DC |  |  | 22.52 | 0.0006666667 | 2016 | Dong et al. | Electrically conductive behaviors and mechanisms of short-cut super-fine stainless wire reinforced reactive powder concrete | https://doi.org/10.1016/j.cemconcomp.2016.05.022 |  |  | 1
| Mortar | Stainless steel wire | 8 |  | 10 |  | 7.75 |  | 1 | [32 empty] | 30 | 30 | 60 | 54000 | 4 | stainless steel gauze | 40*60 | 10,10,20,10,10 | 20 | 42.5 | 0.8 | 1.1 | 0 | 0.2 | 0.25 | 0 | 0 | 0.3 | 24 | cured in water at 20oC until certain curing ages/ exposed to air after water curing for 14 days | 20 | 0 | Compression | cyclic | 0.4 |  |  |  | DC |  |  | 13.82 | 0.0006666667 | [6 empty] | 1
| Mortar | Stainless steel wire | 8 |  | 10 |  | 7.75 |  | 1.5 | [32 empty] | 30 | 30 | 60 | 54000 | 4 | stainless steel gauze | 40*60 | 10,10,20,10,10 | 20 | 42.5 | 0.8 | 1.1 | 0 | 0.2 | 0.25 | 0 | 0 | 0.3 | 24 | cured in water at 20oC until certain curing ages/ exposed to air after water curing for 14 days | 20 | 0 | Compression | cyclic | 0.4 |  |  |  | DC |  |  | 4.61 | 0.0001288889 | [6 empty] | 1
| Mortar | Stainless steel wire | 8 |  | 10 |  | 7.75 |  | 0.5 | [32 empty] | 30 | 30 | 60 | 54000 | 4 | stainless steel gauze | 40*60 | 10,10,20,10,10 | 20 | 42.5 | 0.8 | 1.1 | 0 | 0.2 | 0.25 | 0 | 0 | 0.3 | 24 | cured in water at 20oC until certain curing ages/ exposed to air after water curing for 14 days | 20 | 0 | Compression | monotonic | 0.4 |  |  |  | DC |  |  | 62.8 | 0.00375 | [6 empty] | 1
| Mortar | Stainless steel wire | 8 |  | 10 |  | 7.75 |  | 1 | [32 empty] | 40 | 40 | 160 | 256000 | 2 | stainless steel gauze | 40*60 | 10,140,10 | 140 | 42.5 | 0.8 | 1.1 | 0 | 0.2 | 0.25 | 0 | 0 | 0.3 | 24 | cured in water at 20oC until certain curing ages/ exposed to air after water curing for 14 days | 20 | 0 | Compression | monotonic | 0.4 |  |  |  | DC |  |  | 94.9 | 0.005 | [6 empty] | 1
| Mortar | Stainless steel wire | 8 |  | 10 |  | 7.75 |  | 1.5 | [32 empty] | 40 | 40 | 160 | 256000 | 2 | stainless steel gauze | 40*60 | 10,140,10 | 140 | 42.5 | 0.8 | 1.1 | 0 | 0.2 | 0.25 | 0 | 0 | 0.3 | 24 | cured in water at 20oC until certain curing ages/ exposed to air after water curing for 14 days | 20 | 0 | Compression | monotonic | 0.4 |  |  |  | DC |  |  | 29.7 | 0.0025 | [6 empty] | 1
| Mortar | Stainless steel wire | 8 |  | 10 |  | 7.75 |  | 0.5 | [32 empty] | 40 | 40 | 160 | 256000 | 2 | stainless steel gauze | 40*60 | 10,140,10 | 140 | 42.5 | 0.8 | 1.1 | 0 | 0.2 | 0.25 | 0 | 0 | 0.3 | 24 | cured in water at 20oC until certain curing ages/ exposed to air after water curing for 14 days | 20 | 0 | Flexural | monotonic | 0.05 |  |  |  | DC |  |  | 27.8 | 0.001 | [6 empty] | 1
| Mortar | Stainless steel wire | 8 |  | 10 |  | 7.75 |  | 1 | [32 empty] | 40 | 40 | 160 | 256000 | 2 | stainless steel gauze | 40*60 | 10,140,10 | 140 | 42.5 | 0.8 | 1.1 | 0 | 0.2 | 0.25 | 0 | 0 | 0.3 | 24 | cured in water at 20oC until certain curing ages/ exposed to air after water curing for 14 days | 20 | 0 | Flexural | monotonic | 0.05 |  |  |  | DC |  |  | 36.9 | 0.00118 | [6 empty] | 1
| Mortar | Stainless steel wire | 8 |  | 10 |  | 7.75 |  | 1.5 | [32 empty] | 40 | 40 | 160 | 256000 | 2 | stainless steel gauze | 40*60 | 10,140,10 | 140 | 42.5 | 0.8 | 1.1 | 0 | 0.2 | 0.25 | 0 | 0 | 0.3 | 24 | cured in water at 20oC until certain curing ages/ exposed to air after water curing for 14 days | 20 | 0 | Flexural | monotonic | 0.05 |  |  |  | DC |  |  | 12.6 | 0.0007142857 | [6 empty] | 1
| Mortar | Stainless steel wire | 20 |  | 10 |  | 7.75 |  | 0.5 | [32 empty] | 30 | 30 | 60 | 54000 | 4 | stainless steel gauze | 40*60 | 10,10,20,10,10 | 20 | 42.5 | 0.8 | 1.1 | 0 | 0.2 | 0.25 | 0 | 0 | 0.3 | 24 | cured in water at 20oC until certain curing ages/ exposed to air after water curing for 14 days | 20 | 0 | Compression | cyclic | 0.4 |  |  |  | DC |  |  | 3.91 | 0.0001111111 | [6 empty] | 1
| Mortar | Stainless steel wire | 20 |  | 10 |  | 7.75 |  | 1 | [32 empty] | 30 | 30 | 60 | 54000 | 4 | stainless steel gauze | 40*60 | 10,10,20,10,10 | 20 | 42.5 | 0.8 | 1.1 | 0 | 0.2 | 0.25 | 0 | 0 | 0.3 | 24 | cured in water at 20oC until certain curing ages/ exposed to air after water curing for 14 days | 20 | 0 | Compression | cyclic | 0.4 |  |  |  | DC |  |  | 3.71 | 8.888889e-05 | [6 empty] | 1
| Mortar | Stainless steel wire | 20 |  | 10 |  | 7.75 |  | 1.5 | [32 empty] | 30 | 30 | 60 | 54000 | 4 | stainless steel gauze | 40*60 | 10,10,20,10,10 | 20 | 42.5 | 0.8 | 1.1 | 0 | 0.2 | 0.25 | 0 | 0 | 0.3 | 24 | cured in water at 20oC until certain curing ages/ exposed to air after water curing for 14 days | 20 | 0 | Compression | cyclic | 0.4 |  |  |  | DC |  |  | 2.66 | 8.888889e-05 | [6 empty] | 1
| Mortar | Stainless steel wire | 20 |  | 10 |  | 7.75 |  | 0.5 | [32 empty] | 30 | 30 | 60 | 54000 | 4 | stainless steel gauze | 40*60 | 10,10,20,10,10 | 20 | 42.5 | 0.8 | 1.1 | 0 | 0.2 | 0.25 | 0 | 0 | 0.3 | 24 | cured in water at 20oC until certain curing ages/ exposed to air after water curing for 14 days | 20 | 0 | Compression | monotonic | 0.4 |  |  |  | DC |  |  | 17.9 | 0.0009090909 | [6 empty] | 1
| Mortar | Stainless steel wire | 20 |  | 10 |  | 7.75 |  | 1 | [32 empty] | 40 | 40 | 160 | 256000 | 2 | stainless steel gauze | 40*60 | 10,140,10 | 140 | 42.5 | 0.8 | 1.1 | 0 | 0.2 | 0.25 | 0 | 0 | 0.3 | 24 | cured in water at 20oC until certain curing ages/ exposed to air after water curing for 14 days | 20 | 0 | Compression | monotonic | 0.4 |  |  |  | DC |  |  | 42.7 | 0.002105263 | [6 empty] | 1
| Mortar | Stainless steel wire | 20 |  | 10 |  | 7.75 |  | 1.5 | [32 empty] | 40 | 40 | 160 | 256000 | 2 | stainless steel gauze | 40*60 | 10,140,10 | 140 | 42.5 | 0.8 | 1.1 | 0 | 0.2 | 0.25 | 0 | 0 | 0.3 | 24 | cured in water at 20oC until certain curing ages/ exposed to air after water curing for 14 days | 20 | 0 | Compression | monotonic | 0.4 |  |  |  | DC |  |  | 42 | 0.001818182 | [6 empty] | 1
| Mortar | Stainless steel wire | 20 |  | 10 |  | 7.75 |  | 0.5 | [32 empty] | 40 | 40 | 160 | 256000 | 2 | stainless steel gauze | 40*60 | 10,140,10 | 140 | 42.5 | 0.8 | 1.1 | 0 | 0.2 | 0.25 | 0 | 0 | 0.3 | 24 | cured in water at 20oC until certain curing ages/ exposed to air after water curing for 14 days | 20 | 0 | Flexural | monotonic | 0.05 |  |  |  | DC |  |  | 3.73 | 0.0003947368 | [6 empty] | 1
| Mortar | Stainless steel wire | 20 |  | 10 |  | 7.75 |  | 1 | [32 empty] | 40 | 40 | 160 | 256000 | 2 | stainless steel gauze | 40*60 | 10,140,10 | 140 | 42.5 | 0.8 | 1.1 | 0 | 0.2 | 0.25 | 0 | 0 | 0.3 | 24 | cured in water at 20oC until certain curing ages/ exposed to air after water curing for 14 days | 20 | 0 | Flexural | monotonic | 0.05 |  |  |  | DC |  |  | 13 | 0.001391304 | [6 empty] | 1
| Mortar | Stainless steel wire | 20 |  | 10 |  | 7.75 |  | 1.5 | [32 empty] | 40 | 40 | 160 | 256000 | 2 | stainless steel gauze | 40*60 | 10,140,10 | 140 | 42.5 | 0.8 | 1.1 | 0 | 0.2 | 0.25 | 0 | 0 | 0.3 | 24 | cured in water at 20oC until certain curing ages/ exposed to air after water curing for 14 days | 20 | 0 | Flexural | monotonic | 0.05 |  |  |  | DC |  |  | 19.5 | 0.001153846 | [6 empty] | 1
9 | UHPC | Steel fiber |  |  | 13 | 65 | 7.85 |  | 2 | CNT | 0.0045 |  | 0.00255 |  | 1.5 | [26 empty] | 40 | 40 | 40 | 64000 | 2 | copper plates | 20 × 60 × 0.4 | 15,20,15 | 20 | CEM I | 1 | 1.1 | 0 | 0 | 0.25 | 0 | 0.35 | 0.24 | 24 | 20°C and RH of 60% for 25 days |  |  | Compression | monotonic | 0.02 |  | 181 | 45 | DC | 21 |  | 113 | 0.003823529412 | 2020 | Jung et al. | Electrically cured ultra-high performance concrete (UHPC) embedded with carbon nanotubes for field casting and crack sensing | https://doi.org/10.1016/j.matdes.2020.109127 |  |  | 2
| UHPC | Steel fiber |  |  | 13 | 65 | 7.85 |  | 2 | CNT | 0.0045 |  | 0.00255 |  | 1.5 | 1.2 | [25 empty] | 40 | 40 | 160 | 256000 | 2 | copper plates | 10 × 60 × 0.4 | 40,80,40 | 80 | CEM I | 1 | 1.1 | 0 | 0 | 0.25 | 0 | 0.35 | 0.24 | 24 | 20°C and RH of 60% for 25 days |  |  | Compression | monotonic | 0.02 |  | 191 | 49 | DC | 21 |  | 3610.7 | 1.666666667 | [6 empty] | 2
| UHPC | Steel fiber |  |  | 13 | 65 | 7.85 |  | 2 | CNT | 0.0045 |  | 0.00255 |  | 1.5 | 0 | [25 empty] | 40 | 40 | 160 | 256000 | 2 | copper plates | 10 × 60 × 0.4 | 40,80,40 | 80 | CEM I | 1 | 1.1 | 0 | 0 | 0.25 | 0 | 0.35 | 0.24 | 24 | 20°C and RH of 60% for 25 days |  |  | Flexural | monotonic | 0.005 |  | 30.46 | 45 | DC | 21 |  | 295.7 | 0.05 | [6 empty] | 2
| UHPC | Steel fiber |  |  | 13 | 65 | 7.85 |  | 2 | CNT | 0.0045 |  | 0.00255 |  | 1.5 | 1.2 | [25 empty] | 40 | 40 | 160 | 256000 | 2 | copper plates | 10 × 60 × 0.4 | 40,80,40 | 80 | CEM I | 1 | 1.1 | 0 | 0 | 0.25 | 0 | 0.35 | 0.24 | 24 | 20°C and RH of 60% for 25 days |  |  | Flexural | monotonic | 0.005 |  | 33.38 | 49 | DC | 21 |  | 2957.9 | 0.5 | [6 empty] | 2
10 | Paste | Carbon fiber | 0.149 |  | 0.019 |  | 2.1 |  | 1.5 | [32 empty] | 20 | 20 | 25 | 10000 | 2 | 304 stainless steels meshes | 25*18*0.8 | distance between two electrodes 20mm | 20 | 42.5 |  | 0 | 0 | 0 | 0 | 0 | 0 |  | 48 | cured at a standard fog room (95% RH, 20  2C) for another 26 days | 60 | 72 | Compression | monotonic | 0.2 |  |  |  | AC | 1 | 10000 | 0 | 0 | 2019 | Wang et al. | Influence of carbon nanofiber content and sodium chloride solution on the stability of resistance and the following self-sensing performance of carbon nanofiber cement paste | https://doi.org/10.1016/j.cscm.2019.e00247 | The W/C ratio is actually not mentioned |  | 1
| Paste | Carbon fiber | 0.149 |  | 0.019 |  | 2.1 |  | 2 | [32 empty] | 20 | 20 | 25 | 10000 | 2 | 304 stainless steels meshes | 25*18*0.8 | distance between two electrodes 20mm | 20 | 42.5 |  | 0 | 0 | 0 | 0 | 0 | 0 |  | 48 | cured at a standard fog room (95% RH, 20  2C) for another 26 days | 60 | 72 | Compression | monotonic | 0.2 |  |  |  | AC | 1 | 10000 | 0 | 0 | [6 empty] | 1
| Paste | Carbon fiber | 0.149 |  | 0.019 |  | 2.1 |  | 2.5 | [32 empty] | 20 | 20 | 25 | 10000 | 2 | 304 stainless steels meshes | 25*18*0.8 | distance between two electrodes 20mm | 20 | 42.5 |  | 0 | 0 | 0 | 0 | 0 | 0 |  | 48 | cured at a standard fog room (95% RH, 20  2C) for another 26 days | 60 | 72 | Compression | monotonic | 0.2 |  |  |  | AC | 1 | 10000 | 38.1 | 0.004 | [6 empty] | 1
| Paste | Carbon fiber | 0.149 |  | 0.019 |  | 2.1 |  | 3 | [32 empty] | 20 | 20 | 25 | 10000 | 2 | 304 stainless steels meshes | 25*18*0.8 | distance between two electrodes 20mm | 20 | 42.5 |  | 0 | 0 | 0 | 0 | 0 | 0 |  | 48 | cured at a standard fog room (95% RH, 20  2C) for another 26 days | 60 | 72 | Compression | monotonic | 0.2 |  |  |  | AC | 1 | 10000 | 15.4 | 0.0007 | [6 empty] | 1
11 | Paste | GNP | 1 | 0.0015 |  |  | 0.8 |  | 1 | [32 empty] | 20 | 20 | 40 | 16000 | 2 | stainless steel nets with 2 mm  2 mm of | 20*30 | 15,10,15 | 10 | 42.5 |  | 0 | 0 | 0 | 0 | 0 | 0 | 0.3 | 24 | 28 days in stan- dard condition at a 20 °C of temperature and a 100% of relative humidity | 20 | 720 | Compression | cyclic | 0.2 |  |  |  | DC |  |  |  | 6.665775 | 2017 | Sun et al. | Nano graphite platelets-enabled piezoresistive cementitious composites for structural health monitoring | https://doi.org/10.1016/j.conbuildmat.2017.01.006 |  |  | 1
| Paste | GNP | 1 | 0.0015 |  |  | 0.8 |  | 2 | [32 empty] | 20 | 20 | 40 | 16000 | 2 | stainless steel nets with 2 mm  2 mm of | 20*30 | 15,10,15 | 10 | 42.5 |  | 0 | 0 | 0 | 0 | 0 | 0 | 0.3 | 24 | 28 days in stan- dard condition at a 20 °C of temperature and a 100% of relative humidity | 20 | 720 | Compression | cyclic | 0.2 |  |  |  | DC |  |  |  | 0.000386 | [6 empty] | 1
| Paste | GNP | 1 | 0.0015 |  |  | 0.8 |  | 3 | [32 empty] | 20 | 20 | 40 | 16000 | 2 | stainless steel nets with 2 mm  2 mm of | 20*30 | 15,10,15 | 10 | 42.5 |  | 0 | 0 | 0 | 0 | 0 | 0 | 0.3 | 24 | 28 days in stan- dard condition at a 20 °C of temperature and a 100% of relative humidity | 20 | 720 | Compression | cyclic | 0.2 |  |  |  | DC |  |  |  | 0.002 | [6 empty] | 1
| Paste | GNP | 1 | 0.0015 |  |  | 0.8 |  | 4 | [32 empty] | 20 | 20 | 40 | 16000 | 2 | stainless steel nets with 2 mm  2 mm of | 20*30 | 15,10,15 | 10 | 42.5 |  | 0 | 0 | 0 | 0 | 0 | 0 | 0.3 | 24 | 28 days in stan- dard condition at a 20 °C of temperature and a 100% of relative humidity | 20 | 720 | Compression | cyclic | 0.2 |  |  |  | DC |  |  |  | 0.00652 | [6 empty] | 1
| Paste | GNP | 1 | 0.0015 |  |  | 0.8 |  | 5 | [32 empty] | 20 | 20 | 40 | 16000 | 2 | stainless steel nets with 2 mm  2 mm of | 20*30 | 15,10,15 | 10 | 42.5 |  | 0 | 0 | 0 | 0 | 0 | 0 | 0.3 | 24 | 28 days in stan- dard condition at a 20 °C of temperature and a 100% of relative humidity | 20 | 720 | Compression | cyclic | 0.2 |  |  |  | DC |  |  | 156 | 0.0078 | [6 empty] | 1
| Paste | GNP | 1 | 0.0015 |  |  | 0.8 |  | 6 | [32 empty] | 20 | 20 | 40 | 16000 | 2 | stainless steel nets with 2 mm  2 mm of | 20*30 | 15,10,15 | 10 | 42.5 |  | 0 | 0 | 0 | 0 | 0 | 0 | 0.3 | 24 | 28 days in stan- dard condition at a 20 °C of temperature and a 100% of relative humidity | 20 | 720 | Compression | cyclic | 0.2 |  |  |  | DC |  |  |  | 0.00768 | [6 empty] | 1
| Paste | GNP | 1 | 0.0015 |  |  | 0.8 |  | 7 | [32 empty] | 20 | 20 | 40 | 16000 | 2 | stainless steel nets with 2 mm  2 mm of | 20*30 | 15,10,15 | 10 | 42.5 |  | 0 | 0 | 0 | 0 | 0 | 0 | 0.4 | 24 | 28 days in stan- dard condition at a 20 °C of temperature and a 100% of relative humidity | 20 | 720 | Compression | cyclic | 0.2 |  |  |  | DC |  |  |  | 6.665775 | [6 empty] | 1
| Paste | GNP | 1 | 0.0015 |  |  | 0.8 |  | 8 | [32 empty] | 20 | 20 | 40 | 16000 | 2 | stainless steel nets with 2 mm  2 mm of | 20*30 | 15,10,15 | 10 | 42.5 |  | 0 | 0 | 0 | 0 | 0 | 0 | 0.4 | 24 | 28 days in stan- dard condition at a 20 °C of temperature and a 100% of relative humidity | 20 | 720 | Compression | cyclic | 0.2 |  |  |  | DC |  |  |  | 0.0055 | [6 empty] | 1
| Paste | GNP | 1 | 0.0015 |  |  | 0.8 |  | 9 | [32 empty] | 20 | 20 | 40 | 16000 | 2 | stainless steel nets with 2 mm  2 mm of | 20*30 | 15,10,15 | 10 | 42.5 |  | 0 | 0 | 0 | 0 | 0 | 0 | 0.4 | 24 | 28 days in stan- dard condition at a 20 °C of temperature and a 100% of relative humidity | 20 | 720 | Compression | cyclic | 0.2 |  |  |  | DC |  |  |  | 0.00409 | [6 empty] | 1
| Paste | GNP | 1 | 0.0015 |  |  | 0.8 |  | 10 | [32 empty] | 20 | 20 | 40 | 16000 | 2 | stainless steel nets with 2 mm  2 mm of | 20*30 | 15,10,15 | 10 | 42.5 |  | 0 | 0 | 0 | 0 | 0 | 0 | 0.4 | 24 | 28 days in stan- dard condition at a 20 °C of temperature and a 100% of relative humidity | 20 | 720 | Compression | cyclic | 0.2 |  |  |  | DC |  |  |  | 0.0038 | [6 empty] | 1
12 | Mortar | Carbon black | 0.12 |  |  |  | 1.8 | 1 | [33 empty] | 40 | 40 | 160 | 256000 | 4 | copper | 20*30 | 20,40,40,40,20 | 40 | CEM II 32.5N | 445.8 | 1574.9 | 0 | 0 | 0 | 0 | 0 | 0.5 |  | cured for 120 days at room temperature (20oC) and humidity level of >95% | 60 | 48 | Compression | cyclic |  | 0.15625 | 14 | 18 | DC | 12 |  | 0 | 0 | 2017 | Monteiro et al. | Self-sensing piezoresistive cement composite loaded with carbon black particles | https://doi.org/10.1016/j.cemconcomp.2017.04.009 | Compressive strength vlaue swere acquired from graph and may not be not very accurate. |  | 1
| Mortar | Carbon black | 0.12 |  |  |  | 1.8 | 4 | [33 empty] | 40 | 40 | 160 | 256000 | 4 | copper | 20*30 | 20,40,40,40,20 | 40 | CEM II 32.5N | 440.7 | 1557 | 0 | 0 | 0 | 0 | 0 | 0.5 |  | cured for 120 days at room temperature (20oC) and humidity level of >95% | 60 | 48 | Compression | cyclic |  | 0.15625 | 16.5 | 23 | DC | 12 |  | 0 | 0 | [6 empty] | 1
| Mortar | Carbon black | 0.12 |  |  |  | 1.8 | 7 | [33 empty] | 40 | 40 | 160 | 256000 | 4 | copper | 20*30 | 20,40,40,40,20 | 40 | CEM II 32.5N | 436.6 | 1542.5 | 0 | 0 | 0 | 0 | 0 | 0.5 |  | cured for 120 days at room temperature (20oC) and humidity level of >95% | 60 | 48 | Compression | cyclic |  | 0.15625 | 15.5 | 14.5 | DC | 12 |  | 30.28 | 0.00286 | [6 empty] | 1
| Mortar | Carbon black | 0.12 |  |  |  | 1.8 | 10 | [33 empty] | 40 | 40 | 160 | 256000 | 4 | copper | 20*30 | 20,40,40,40,20 | 40 | CEM II 32.5N | 431.7 | 1525.2 | 0 | 0 | 0 | 0 | 0 | 0.5 |  | cured for 120 days at room temperature (20oC) and humidity level of >95% | 60 | 48 | Compression | cyclic |  | 0.15625 | 14 | 13 | DC | 12 |  | 24.13 | 0.00172 | [6 empty] | 1
13 | Mortar | Carbon fiber | 7.2 |  |  |  | 1.81 | 3 | 0.83 | [32 empty] | 40 | 40 | 160 | 256000 | 4 | copper wire wrapped and sliver paint at both ends |  | 20,20,80,20,20 | 80 | CEM II 32.5R | 1 | 3 | 0 | 0 | 0 | 0 | 0 | 0.6 |  | 20 °C and RH > 99% for 28 days | 20 | 0 | Compression | cyclic |  | 0.14 |  |  | DC |  |  | 12.9 | 0.00043243 | 2018 | Baeza et al. | Influence of recycled slag aggregates on the conductivity and strain sensing capacity of carbon fiber reinforced cement mortars | https://doi.org/10.1016/j.conbuildmat.2018.06.218 | With limestone aggregate and oxidized carbon fiber |  | 1
| Mortar | Carbon fiber | 7.2 |  |  |  | 1.81 | 3 | 0.98 | [32 empty] | 40 | 40 | 160 | 256000 | 4 | copper wire wrapped and sliver paint at both ends |  | 20,20,80,20,20 | 80 | CEM II 32.5R | 1 | 3 | 0 | 0 | 0 | 0 | 0 | 0.6 |  | 20 °C and RH > 99% for 28 days | 20 | 0 | Compression | cyclic |  | 0.14 |  |  | DC |  |  | 4.82 | 0.00016157 |  |  |  |  | With steel slag aggregate and plain carbon fiber |  | 1
| Mortar | Carbon fiber | 7.2 |  |  |  | 1.81 | 3 | 0.97 | [32 empty] | 40 | 40 | 160 | 256000 | 4 | copper wire wrapped and sliver paint at both ends |  | 20,20,80,20,20 | 80 | CEM II 32.5R | 1 | 3 | 0 | 0 | 0 | 0 | 0 | 0.6 |  | 20 °C and RH > 99% for 28 days | 20 | 0 | Compression | cyclic |  | 0.14 |  |  | DC |  |  | 5.29 | 0.00017733 |  |  |  |  | With steel slag aggregate and oxidized carbon fiber |  | 1
| Mortar | Carbon fiber | 7.2 |  |  |  | 1.81 | 4 | 1.09 | [32 empty] | 40 | 40 | 160 | 256000 | 4 | copper wire wrapped and sliver paint at both ends |  | 20,20,80,20,20 | 80 | CEM II 32.5R | 1 | 3 | 0 | 0 | 0 | 0 | 0 | 0.6 |  | 20 °C and RH > 99% for 28 days | 20 | 0 | Compression | cyclic |  | 0.14 |  |  | DC |  |  | 4.86 | 0.000163 |  |  |  |  | With limestone aggregate and plain carbon fiber |  | 1
| Mortar | Carbon fiber | 7.2 |  |  |  | 1.81 | 4 | 1.1 | [32 empty] | 40 | 40 | 160 | 256000 | 4 | copper wire wrapped and sliver paint at both ends |  | 20,20,80,20,20 | 80 | CEM II 32.5R | 1 | 3 | 0 | 0 | 0 | 0 | 0 | 0.6 |  | 20 °C and RH > 99% for 28 days | 20 | 0 | Compression | cyclic |  | 0.14 |  |  | DC |  |  | 8.46 | 0.00028359 |  |  |  |  | With limestone aggregate and oxidized carbon fiber |  | 1
| Mortar | Carbon fiber | 7.2 |  |  |  | 1.81 | 4 | 1.29 | [32 empty] | 40 | 40 | 160 | 256000 | 4 | copper wire wrapped and sliver paint at both ends |  | 20,20,80,20,20 | 80 | CEM II 32.5R | 1 | 3 | 0 | 0 | 0 | 0 | 0 | 0.6 |  | 20 °C and RH > 99% for 28 days | 20 | 0 | Compression | cyclic |  | 0.14 |  |  | DC |  |  | 7.24 | 0.0002427 |  |  |  |  | With steel slag aggregate and plain carbon fiber |  | 1
| Mortar | Carbon fiber | 7.2 |  |  |  | 1.81 | 4 | 1.29 | [32 empty] | 40 | 40 | 160 | 256000 | 4 | copper wire wrapped and sliver paint at both ends |  | 20,20,80,20,20 | 80 | CEM II 32.5R | 1 | 3 | 0 | 0 | 0 | 0 | 0 | 0.6 |  | 20 °C and RH > 99% for 28 days | 20 | 0 | Compression | cyclic |  | 0.14 |  |  | DC |  |  | 4.73 | 0.00015856 |  |  |  |  | With steel slag aggregate and oxidized carbon fiber |  | 1
14 | Mortar | Carbon fiber | 7.5 |  | 6 |  | 1.75 | 2 | 0.51 | [32 empty] | 40 | 40 | 160 | 256000 | 2 | stainless steel net | 30*50 | 20,120,20 | 120 | CEM I 52.5R | 450 | 675 | 0 | 0 | 0 | 0 | 0 | 0.64 |  | RH= 50 ± 5% and T = 20 ± 2 °C and tested after 28 days |  |  | Compression | cyclic |  |  | 37.9 |  | AC |  |  |  | 0.006 | 2018 | Donnini et al. | Mechanical, electrical and self-sensing properties of cementitious mortars containing short carbon fibers | https://doi.org/10.1016/j.jobe.2018.06.011 | Stress GFs acquired from graph and thus may not be completely accurate |  | 1
| Mortar | Carbon fiber | 7.5 |  | 6 |  | 1.75 | 3 | 0.77 | [32 empty] | 40 | 40 | 160 | 256000 | 2 | stainless steel net | 30*50 | 20,120,20 | 120 | CEM I 52.5R | 450 | 675 | 0 | 0 | 0 | 0 | 0 | 0.64 |  | RH= 50 ± 5% and T = 20 ± 2 °C and tested after 28 days |  |  | Compression | cyclic |  |  | 35.9 |  | AC |  |  |  | 0.015 | [6 empty] | 1
| Mortar | Carbon fiber | 7.5 |  | 6 |  | 1.75 | 4 | 1.03 | [32 empty] | 40 | 40 | 160 | 256000 | 2 | stainless steel net | 30*50 | 20,120,20 | 120 | CEM I 52.5R | 450 | 675 | 0 | 0 | 0 | 0 | 0 | 0.64 |  | RH= 50 ± 5% and T = 20 ± 2 °C and tested after 28 days |  |  | Compression | cyclic |  |  | 35 |  | AC |  |  |  | 0.01 | [6 empty] | 1
15 | Paste | CNT | 0.0125 |  | 5.05 |  | 0.1 | 1 | [33 empty] | 50 | 50 | 50 | 125000 | 4 | steel mesh | 40*60 | 5,10,20,10,5 | 20 | 42.5R |  | 0 | 0 | 0 | 0 | 0 | 0 | 0.45 |  | 28 days |  |  | Compression | cyclic |  | 0.4 |  |  | DC | 20 |  | 31.01 | 6.665775 | 2021 | D’Alessandro et al. | Improved strain sensing properties of cement-based sensors through enhanced carbon nanotube dispersion | https://doi.org/10.1016/j.cemconcomp.2020.103842 | two gauge factors represent two types of dispersants. Left is developed dispersant and right is commercial. Paper only included Gfs for each specimen. Average and standard deviation was calculated with data in paper |  | 1
16 | Paste | CNT | 0.0115 |  | 1.25 |  | 2.1 |  | 1.7 | Nickel fiber | 0.065 |  | 0.003 |  | 8.9 | [26 empty] | 10 | 10 | 40 | 4000 | 4 | stainless steel mesh | 10*15 | 5,10,10,10,5 | 10 | 42.5R |  | 0 | 0 | 0 | 0 | 0 | 0 | 0.5 | 24 | 95% humidity chamber at 20 ± 2 °C for 27 d for a total of 28 days |  |  | Compression | cyclic |  | 0.5 |  |  | DC |  |  | 1500 | 6.665775 | 2020 | Yin et al. | Increasing self-sensing capability of carbon nanotubes cement-based materials by simultaneous addition of Ni nanofibers with low content | https://doi.org/10.1016/j.conbuildmat.2020.119306 |  |  | 2
| Paste | CNT | 0.0115 |  | 1.25 |  | 2.1 |  | 1.7 | Nickel fiber | 0.065 |  | 0.003 |  | 8.9 |  | 0.1 | [24 empty] | 10 | 10 | 40 | 4000 | 4 | stainless steel mesh | 10*15 | 5,10,10,10,5 | 10 | 42.5R |  | 0 | 0 | 0 | 0 | 0 | 0 | 0.5 | 24 | 95% humidity chamber at 20 ± 2 °C for 27 d for a total of 28 days |  |  | Compression | cyclic |  | 0.5 |  |  | DC |  |  | 1880 | 6.665775 | [6 empty] | 2
| Paste | CNT | 0.0115 |  | 1.25 |  | 2.1 |  | 1.7 | Nickel fiber | 0.065 |  | 0.003 |  | 8.9 |  | 0.1 | [24 empty] | 10 | 10 | 40 | 4000 | 4 | stainless steel mesh | 10*15 | 5,10,10,10,5 | 10 | 42.5R |  | 0 | 0 | 0 | 0 | 0 | 0 | 0.5 | 24 | 95% humidity chamber at 20 ± 2 °C for 27 d for a total of 28 days |  |  | Compression | cyclic |  | 0.5 |  |  | DC |  |  | 1880 | 6.665775 | [6 empty] | 2
17 | Mortar | Carbon black | 0.04 | 0.04 |  |  | 1.8 |  | 2.5 | [32 empty] | 25 | 51 | 165 | 210375 | 4 | copper type with sliver Paste | 10mm width | 50,50,65,50,50 | 65 | CEMI | 243 | 380 | 0 | 584 | 113 | 0 | 0 | 0.33 | 24 | water-cured till the age of 7 days, followed by air curing with a laboratory ambient temperature of 20 ± 1 °C and a relative humidity of 45 ± 5% till the age of 28 days. | 20 |  | Compression | cyclic |  |  | 42.1 |  | AC |  | 5000000 | 84 | 6.665775 | 2019 | Li and Li | Multifunctional self-sensing and ductile cementitious materials | https://doi.org/10.1016/j.cemconres.2019.03.008 |  |  | 1
| Mortar | Carbon black | 0.04 | 0.04 |  |  | 1.8 |  | 2.5 | [32 empty] | 25 | 51 | 165 | 210375 | 4 | copper type with sliver Paste | 10mm width | 50,50,65,50,50 | 65 | CEMI | 243 | 380 | 0 | 584 | 113 | 0 | 0 | 0.33 | 24 | water-cured till the age of 7 days, followed by air curing with a laboratory ambient temperature of 20 ± 1 °C and a relative humidity of 45 ± 5% till the age of 28 days. | 20 |  | Tension | cyclic |  |  | 4.43 |  | AC |  | 5000000 | 52 | 6.665775 | [6 empty] | 1
| Mortar | Carbon black | 0.04 | 0.04 |  |  | 1.8 |  | 5 | [32 empty] | 25 | 51 | 165 | 210375 | 4 | copper type with sliver Paste | 10mm width | 50,50,65,50,50 | 65 | CEMI | 243 | 380 | 0 | 600 | 115 | 0 | 0 | 0.35 | 24 | water-cured till the age of 7 days, followed by air curing with a laboratory ambient temperature of 20 ± 1 °C and a relative humidity of 45 ± 5% till the age of 28 days. | 20 |  | Compression | cyclic |  |  | 40.3 |  | AC |  | 5000000 | 344 | 6.665775 | [6 empty] | 1
| Mortar | Carbon black | 0.04 | 0.04 |  |  | 1.8 |  | 5 | [32 empty] | 25 | 51 | 165 | 210375 | 4 | copper type with sliver Paste | 10mm width | 50,50,65,50,50 | 65 | CEMI | 243 | 380 | 0 | 600 | 115 | 0 | 0 | 0.35 | 24 | water-cured till the age of 7 days, followed by air curing with a laboratory ambient temperature of 20 ± 1 °C and a relative humidity of 45 ± 5% till the age of 28 days. | 20 |  | Tension | cyclic |  |  | 3.76 |  | AC |  | 5000000 | 247 | 6.665775 | [6 empty] | 1
| Mortar | Carbon black | 0.04 | 0.04 |  |  | 1.8 |  | 10 | [32 empty] | 25 | 51 | 165 | 210375 | 4 | copper type with sliver Paste | 10mm width | 50,50,65,50,50 | 65 | CEMI | 243 | 380 | 0 | 611 | 117 | 0 | 0 | 0.37 | 24 | water-cured till the age of 7 days, followed by air curing with a laboratory ambient temperature of 20 ± 1 °C and a relative humidity of 45 ± 5% till the age of 28 days. | 20 |  | Compression | cyclic |  |  | 38.2 |  | AC |  | 5000000 | 236 | 6.665775 | [6 empty] | 1
| Mortar | Carbon black | 0.04 | 0.04 |  |  | 1.8 |  | 10 | [32 empty] | 25 | 51 | 165 | 210375 | 4 | copper type with sliver Paste | 10mm width | 50,50,65,50,50 | 65 | CEMI | 243 | 380 | 0 | 611 | 117 | 0 | 0 | 0.37 | 24 | water-cured till the age of 7 days, followed by air curing with a laboratory ambient temperature of 20 ± 1 °C and a relative humidity of 45 ± 5% till the age of 28 days. | 20 |  | Tension | cyclic |  |  | 2.78 |  | AC |  | 5000000 | 105 | 6.665775 | [6 empty] | 1
18 | UHPC | CNT | 0.015 |  | 0.01 | 667 | 1.2 |  | 0.5 | Steel fiber | 200 |  | 13 | 65 | 7.9 | [26 empty] | 50 | 100 | 500 | 2500000 | 4 | copper wire with sliver Paste |  | 25,25,400,25,25 | 400 | CEMI | 788.5 | 867.4 | 0 | 0 | 197.1 | 0 | 236.6 | 0.2 | 48 | cured in a room with ambient temperature and relative humidity until the test date |  |  | Tension | monotonic | 0.4 |  | 5.6 |  | AC |  | 100000 | 136.3 | 6.665775 | 2018 | Yoo et. al | Self-sensing capability of ultra-high-performance concrete containing steel fibers and carbon nanotubes under tension | https://doi.org/10.1016/j.sna.2018.04.009 |  |  | 2
| UHPC | CNT | 0.015 |  | 0.01 | 667 | 1.2 |  | 0.5 | Steel fiber | 200 |  | 13 | 65 | 7.9 |  | 2 | [24 empty] | 50 | 100 | 500 | 2500000 | 4 | copper wire with sliver Paste |  | 25,25,400,25,25 | 400 | CEMI | 788.5 | 867.4 | 0 | 0 | 197.1 | 0 | 236.6 | 0.2 | 48 |  |  |  | Tension | monotonic | 0.4 |  | 10.8 |  | AC |  | 100000 | 67.8 | 6.665775 | [6 empty] | 2
19 | Paste | CNT | 0.0125 |  | 0.005 |  | 0.1 | 1 |  | Graphite | 350 |  |  |  | 2.25 | 5 | [25 empty] | 40 | 40 | 160 | 256000 | 4 | copper wire with sliver Paste |  | 20,20,80,20,20 | 80 | CEM I 52.5R |  | 0 | 0 | 0 | 0 | 0 | 0 | 0.4 | 24 | 28 days (20 °C and relative humidity > 95%) |  |  | Compression | cyclic |  | 0.125 |  | 26 | DC |  |  | 13.9 | 0.0005346154 | 2021 | Moral et. al | Temperature and humidity influence on the strain sensing performance of hybrid carbon nanotubes and graphite cement composites | https://doi.org/10.1016/j.conbuildmat.2021.122786 |  |  | 2
20 | Paste | Carbon fiber | 7.2 |  | 3 |  | 1.81 | 0.1 | 0.057 | Carbon fiber | 7.2 |  | 6 |  | 1.81 |  |  | Carbon fiber | 7.2 |  | 12 |  | 1.81 | [18 empty] | 40 | 40 | 160 | 256000 | 2 | copper wire with sliver paint |  | 20,120,20 | 120 | CEM I 52.5 R | 1 | 0 | 0 | 0 | 0.15 | 0 | 0 | 0.5 | 24 | immersed in water at 20 °C for 28 day |  |  | Compression | cyclic |  | 0.28 | 51 |  |  |  |  | 142 | 0.01492203 | 2013 | Baeza et al. | Effect of aspect ratio on strain sensing capacity of carbon fiber reinforced cement composites | https://doi.org/10.1016/j.matdes.2013.05.010 |  |  | 3
| Paste | Carbon fiber | 7.2 |  | 3 |  | 1.81 | 0.5 | 0.282 | Carbon fiber | 7.2 |  | 6 |  | 1.81 |  |  | Carbon fiber | 7.2 |  | 12 |  | 1.81 | [18 empty] | 40 | 40 | 160 | 256000 | 2 | copper wire with sliver paint |  | 20,120,20 | 120 | CEM I 52.5 R | 1 | 0 | 0 | 0 | 0.15 | 0 | 0 | 0.5 | 24 | immersed in water at 20 °C for 28 day |  |  | Compression | cyclic |  | 0.28 | 58 |  |  |  |  | 40.95 | 0.00430322 | [6 empty] | 3
| Paste | Carbon fiber | 7.2 |  | 3 |  | 1.81 | 1 | 0.559 | Carbon fiber | 7.2 |  | 6 |  | 1.81 |  |  | Carbon fiber | 7.2 |  | 12 |  | 1.81 | [18 empty] | 40 | 40 | 160 | 256000 | 2 | copper wire with sliver paint |  | 20,120,20 | 120 | CEM I 52.5 R | 1 | 0 | 0 | 0 | 0.15 | 0 | 0 | 0.5 | 24 | immersed in water at 20 °C for 28 day |  |  | Compression | cyclic |  | 0.28 | 63 |  |  |  |  | 11 | 0.001155932 | [6 empty] | 3
| Paste | Carbon fiber | 7.2 |  | 3 |  | 1.81 | 0 | 0 | Carbon fiber | 7.2 |  | 6 |  | 1.81 | 0.5 | 0.286 | Carbon fiber | 7.2 |  | 12 |  | 1.81 | [18 empty] | 40 | 40 | 160 | 256000 | 2 | copper wire with sliver paint |  | 20,120,20 | 120 | CEM I 52.5 R | 1 | 0 | 0 | 0 | 0.15 | 0 | 0 | 0.5 | 24 | immersed in water at 20 °C for 28 day |  |  | Compression | cyclic |  | 0.28 | 58.5 |  |  |  |  | 16.55 | 0.001739153 | [6 empty] | 3
| Paste | Carbon fiber | 7.2 |  | 3 |  | 1.81 | 0 | 0 | Carbon fiber | 7.2 |  | 6 |  | 1.81 |  |  | Carbon fiber | 7.2 |  | 12 |  | 1.81 | 0.5 | 0.287 | [16 empty] | 40 | 40 | 160 | 256000 | 2 | copper wire with sliver paint |  | 20,120,20 | 120 | CEM I 52.5 R | 1 | 0 | 0 | 0 | 0.15 | 0 | 0 | 0.5 | 24 | immersed in water at 20 °C for 28 day |  |  | Compression | cyclic |  | 0.28 | 58 |  |  |  |  | 29.5 | 0.0031 | [6 empty] | 3
21 | UHPC | Steel fiber | 200 |  | 6 |  | 7.85 |  | 2 | Nickel aggregate | 10 |  |  |  | 6.9 | 0.05 |  | Copper aggregate | 140 |  |  |  | 6.96 |  |  | Steel slag aggregate | 390 |  |  |  | 3.56 |  |  | CNT | 0.01 |  | 0.01 |  | 0.03 |  |  | 50 | 50 | 50 | 125000 | 2 | copper mesh | 50*60 | 15,20,15 | 20 | CEM I 52.5 R | 1 | 0.95 | 0 | 0 | 0.15 | 0 | 0.25 | 0.2 | covered with a plastic sheet and stored in the laboratory at 20 ± 2 ◦C for 48 h | cured in a hot water (90 ◦C) for three days and kept in the labo- ratory at 20 ± 2 ◦C for 5 days prior to testing |  |  | Compression | monotonic | 1 |  | 156.1 |  | AC | 0.25 |  |  | 0.0019 | 2021 | Le et al. | Enhancing self-stress sensing ability of smart ultra-high performance concretes under compression by using nano functional fillers | https://doi.org/10.1016/j.jobe.2021.102717 |  |  | 5
| UHPC | Steel fiber | 200 |  | 6 |  | 7.85 |  | 2 | Nickel aggregate | 10 |  |  |  | 6.9 | 0.1 |  | Copper aggregate | 140 |  |  |  | 6.96 |  |  | Steel slag aggregate | 390 |  |  |  | 3.56 |  |  | CNT | 0.01 |  | 0.01 |  | 0.03 |  |  | 50 | 50 | 50 | 125000 | 2 | copper mesh | 50*60 | 15,20,15 | 20 | CEM I 52.5 R | 1 | 0.9 | 0 | 0 | 0.15 | 0 | 0.25 | 0.2 | covered with a plastic sheet and stored in the laboratory at 20 ± 2 ◦C for 48 h | cured in a hot water (90 ◦C) for three days and kept in the labo- ratory at 20 ± 2 ◦C for 5 days prior to testing |  |  | Compression | monotonic | 1 |  | 167.8 |  | AC | 0.25 |  |  | 0.00147 | [6 empty] | 5
| UHPC | Steel fiber | 200 |  | 6 |  | 7.85 |  | 2 | Nickel aggregate | 10 |  |  |  | 6.9 | 0.5 |  | Copper aggregate | 140 |  |  |  | 6.96 |  |  | Steel slag aggregate | 390 |  |  |  | 3.56 |  |  | CNT | 0.01 |  | 0.01 |  | 0.03 |  |  | 50 | 50 | 50 | 125000 | 2 | copper mesh | 50*60 | 15,20,15 | 20 | CEM I 52.5 R | 1 | 0.5 | 0 | 0 | 0.15 | 0 | 0.25 | 0.2 | covered with a plastic sheet and stored in the laboratory at 20 ± 2 ◦C for 48 h | cured in a hot water (90 ◦C) for three days and kept in the labo- ratory at 20 ± 2 ◦C for 5 days prior to testing |  |  | Compression | monotonic | 1 |  | 156 |  | AC | 0.25 |  |  | 0.00115 | [6 empty] | 5
| UHPC | Steel fiber | 200 |  | 6 |  | 7.85 |  | 2 | Nickel aggregate | 10 |  |  |  | 6.9 |  |  | Copper aggregate | 140 |  |  |  | 6.96 | 0.1 |  | Steel slag aggregate | 390 |  |  |  | 3.56 |  |  | CNT | 0.01 |  | 0.01 |  | 0.03 |  |  | 50 | 50 | 50 | 125000 | 2 | copper mesh | 50*60 | 15,20,15 | 20 | CEM I 52.5 R | 1 | 0.9 | 0 | 0 | 0.15 | 0 | 0.25 | 0.2 | covered with a plastic sheet and stored in the laboratory at 20 ± 2 ◦C for 48 h | cured in a hot water (90 ◦C) for three days and kept in the labo- ratory at 20 ± 2 ◦C for 5 days prior to testing |  |  | Compression | monotonic | 1 |  | 158.2 |  | AC | 0.25 |  |  | 0.00128 | [6 empty] | 5
| UHPC | Steel fiber | 200 |  | 6 |  | 7.85 |  | 2 | Nickel aggregate | 10 |  |  |  | 6.9 |  |  | Copper aggregate | 140 |  |  |  | 6.96 | 0.5 |  | Steel slag aggregate | 390 |  |  |  | 3.56 |  |  | CNT | 0.01 |  | 0.01 |  | 0.03 |  |  | 50 | 50 | 50 | 125000 | 2 | copper mesh | 50*60 | 15,20,15 | 20 | CEM I 52.5 R | 1 | 0.5 | 0 | 0 | 0.15 | 0 | 0.25 | 0.2 | covered with a plastic sheet and stored in the laboratory at 20 ± 2 ◦C for 48 h | cured in a hot water (90 ◦C) for three days and kept in the labo- ratory at 20 ± 2 ◦C for 5 days prior to testing |  |  | Compression | monotonic | 1 |  | 165 |  | AC | 0.25 |  |  | 0.00102 | [6 empty] | 5
| UHPC | Steel fiber | 200 |  | 6 |  | 7.85 |  | 2 | Nickel aggregate | 10 |  |  |  | 6.9 |  |  | Copper aggregate | 140 |  |  |  | 6.96 |  |  | Steel slag aggregate | 390 |  |  |  | 3.56 | 0.1 |  | CNT | 0.01 |  | 0.01 |  | 0.03 |  |  | 50 | 50 | 50 | 125000 | 2 | copper mesh | 50*60 | 15,20,15 | 20 | CEM I 52.5 R | 1 | 0.9 | 0 | 0 | 0.15 | 0 | 0.25 | 0.2 | covered with a plastic sheet and stored in the laboratory at 20 ± 2 ◦C for 48 h | cured in a hot water (90 ◦C) for three days and kept in the labo- ratory at 20 ± 2 ◦C for 5 days prior to testing |  |  | Compression | monotonic | 1 |  | 155.9 |  | AC | 0.25 |  |  | 0.00203 | [6 empty] | 5
| UHPC | Steel fiber | 200 |  | 6 |  | 7.85 |  | 2 | Nickel aggregate | 10 |  |  |  | 6.9 |  |  | Copper aggregate | 140 |  |  |  | 6.96 |  |  | Steel slag aggregate | 390 |  |  |  | 3.56 | 0.5 |  | CNT | 0.01 |  | 0.01 |  | 0.03 |  |  | 50 | 50 | 50 | 125000 | 2 | copper mesh | 50*60 | 15,20,15 | 20 | CEM I 52.5 R | 1 | 0.9 | 0 | 0 | 0.15 | 0 | 0.25 | 0.2 | covered with a plastic sheet and stored in the laboratory at 20 ± 2 ◦C for 48 h | cured in a hot water (90 ◦C) for three days and kept in the labo- ratory at 20 ± 2 ◦C for 5 days prior to testing |  |  | Compression | monotonic | 1 |  | 179 |  | AC | 0.25 |  |  | 0.00298 | [6 empty] | 5
| UHPC | Steel fiber | 200 |  | 6 |  | 7.85 |  | 2 | Nickel aggregate | 10 |  |  |  | 6.9 |  |  | Copper aggregate | 140 |  |  |  | 6.96 |  |  | Steel slag aggregate | 390 |  |  |  | 3.56 | 0.1 |  | CNT | 0.01 |  | 0.01 |  | 0.03 | 0.001 |  | 50 | 50 | 50 | 125000 | 2 | copper mesh | 50*60 | 15,20,15 | 20 | CEM I 52.5 R | 1 | 0.9 | 0 | 0 | 0.15 | 0 | 0.25 | 0.2 | covered with a plastic sheet and stored in the laboratory at 20 ± 2 ◦C for 48 h | cured in a hot water (90 ◦C) for three days and kept in the labo- ratory at 20 ± 2 ◦C for 5 days prior to testing |  |  | Compression | monotonic | 1 |  | 159.1 |  | AC | 0.25 |  |  | 0.00241 | [6 empty] | 5
| UHPC | Steel fiber | 200 |  | 6 |  | 7.85 |  | 2 | Nickel aggregate | 10 |  |  |  | 6.9 |  |  | Copper aggregate | 140 |  |  |  | 6.96 |  |  | Steel slag aggregate | 390 |  |  |  | 3.56 | 0.5 |  | CNT | 0.01 |  | 0.01 |  | 0.03 | 0.001 |  | 50 | 50 | 50 | 125000 | 2 | copper mesh | 50*60 | 15,20,15 | 20 | CEM I 52.5 R | 1 | 0.5 | 0 | 0 | 0.15 | 0 | 0.25 | 0.2 | covered with a plastic sheet and stored in the laboratory at 20 ± 2 ◦C for 48 h | cured in a hot water (90 ◦C) for three days and kept in the labo- ratory at 20 ± 2 ◦C for 5 days prior to testing |  |  | Compression | monotonic | 1 |  | 160.1 |  | AC | 0.25 |  |  | 0.0041 | [6 empty] | 5
22 | Paste | CNT | 0.01 |  | 0.00505 |  | 0.1 | 1.5 | [14 empty] | 6.96 | [18 empty] | 51 | 51 | 51 | 132651 | 4 | steel net | 25*51 | 5.5,10,20,10,5.5 | 20 | 42.5R | 0 | 0 | 0 | 0 | 0 | 0 | 0 | 0.45 | 48 | curing in laboratory conditions for 28 days |  |  | Compression | monotonic |  | 0.038 |  | 12 |  | 10 |  | 96 | 0.008 | 2022 | D’Alessandro et al. | Smart Infrastructure Monitoring through Self-Sensing Composite Sensors and Systems: A Study on Smart Concrete Sensors with Varying Carbon-Based Filler | https://doi.org/10.3390/infrastructures7040048 | GF=577 very low R2=0.23 Probably not reliable, also not considered by authors. |  | 1
| Paste | Carbon fiber | 0.15 |  | 0.125 |  | 1 | 1.5 | [33 empty] | 51 | 51 | 51 | 132651 | 4 | steel net | 25*51 | 5.5,10,20,10,5.5 | 20 | 42.5R | 0 | 0 | 0 | 0 | 0 | 0 | 0 | 0.45 | 48 | curing in laboratory conditions for 28 days |  |  | Compression | monotonic |  | 0.038 |  | 15 |  | 10 |  | 49 | 0.003266667 | [6 empty] | 1
| Paste | Carbon black | 0.03 |  |  |  | 1.8 | 1.5 | [33 empty] | 51 | 51 | 51 | 132651 | 4 | steel net | 25*51 | 5.5,10,20,10,5.5 | 20 | 42.5R | 0 | 0 | 0 | 0 | 0 | 0 | 0 | 0.45 | 48 | curing in laboratory conditions for 28 days |  |  | Compression | monotonic |  | 0.038 |  | 13 |  | 10 |  | 169 | 0.013 | [6 empty] | 1
| Paste | Carbon black | 0.03 |  |  |  | 1.8 | 2 | [33 empty] | 51 | 51 | 51 | 132651 | 4 | steel net | 25*51 | 5.5,10,20,10,5.5 | 20 | 42.5R | 0 | 0 | 0 | 0 | 0 | 0 | 0 | 0.45 | 48 | curing in laboratory conditions for 28 days |  |  | Compression | monotonic |  | 0.038 |  | 12 |  | 10 |  | 47 | 0.003916667 | [6 empty] | 1
| Paste | GNP | 15 | 0.0065 |  |  | 1.8 | 1.5 | [33 empty] | 300 | 300 | 40 | 3600000 | 8 | stainless steel bolt connected to copper wire | M10 | 125mm distance | 125 | 42.5R | 0 | 0 | 0 | 0 | 0 | 0 | 0 | 0.45 | 48 | curing in laboratory conditions for 28 days |  |  | Compression | monotonic |  | 0.038 |  | 12 |  | 10 |  | 577 | 0.04808333 | [6 empty] | 1
| Paste | Graphite | 50 |  |  |  | 1.2 | 2 | [33 empty] | 300 | 300 | 40 | 3600000 | 8 | stainless steel bolt connected to copper wire | M10 | 125mm distance | 125 | 42.5R | 0 | 0 | 0 | 0 | 0 | 0 | 0 | 0.45 | 48 | curing in laboratory conditions for 28 days |  |  | Compression | monotonic |  | 0.038 |  | 17 |  | 10 |  | 0 | 0 | [6 empty] | 1
23 | Mortar | Expanded graphite | 40 |  |  |  | 0.0043 | 1 | [33 empty] | 15 | 15 | 75 | 16875 | 2 | copper foil with silver Paste |  | at both ends (75mm) | 75 | 42.5 | 1 | 0.75 | 0 | 0 | 0 | 0 | 0 | 0.4 |  | 28 days in water | 60 |  | Compression | cyclic | 4 |  | 29 |  | AC |  | 10000 | 0 | 0 | 2022 | Frac et al. | Smart Graphite–Cement Composites with Low Percolation Threshold | https://doi.org/10.3390/ma15082770 |  |  | 1
| Mortar | Expanded graphite | 40 |  |  |  | 0.0043 | 2 | [33 empty] | 15 | 15 | 75 | 16875 | 2 | copper foil with silver Paste |  | at both ends (75mm) | 75 | 42.5 | 1 | 0.75 | 0 | 0 | 0 | 0 | 0 | 0.4 |  | 28 days in water | 60 |  | Compression | cyclic | 4 |  | 25 |  | AC |  | 10000 | 77 | 0.0039 | [6 empty] | 1
| Mortar | Expanded graphite | 40 |  |  |  | 0.0043 | 3 | [33 empty] | 15 | 15 | 75 | 16875 | 2 | copper foil with silver Paste |  | at both ends (75mm) | 75 | 42.5 | 1 | 0.75 | 0 | 0 | 0 | 0 | 0 | 0.4 |  | 28 days in water | 60 |  | Compression | cyclic | 4 |  | 21 |  | AC |  | 10000 | 65 | 0.0034 | [6 empty] | 1
| Mortar | Expanded graphite | 40 |  |  |  | 0.0043 | 4 | [33 empty] | 15 | 15 | 75 | 16875 | 2 | copper foil with silver Paste |  | at both ends (75mm) | 75 | 42.5 | 1 | 0.75 | 0 | 0 | 0 | 0 | 0 | 0.4 |  | 28 days in water | 60 |  | Compression | cyclic | 4 |  | 19 |  | AC |  | 10000 | 51 | 0.003 | [6 empty] | 1
24 | Paste | Graphite |  |  |  | 12 | 1.2 | 0 | 0 | Carbon fiber | 7 |  | 6 | 1000 | 1.8 | [26 empty] | 50 | 50 | 50 | 125000 | 2 | stainless steel electrode nets | 20*40 | 15,20,15 | 20 | 42.5R | 636 | 0 | 0 | 0 | 0 | 0 | 0 | 0.5 |  | cured in laboratory conditions |  |  | Compression | cyclic |  | 0.04 |  |  | DC | 2 |  | 60 | 6.665775 | 2021 | Birgin et al. | Hybrid Carbon Microfibers-Graphite Fillers for Piezoresistive Cementitious Composites | https://doi.org/10.3390/s21020518 |  |  | 2
| Paste | Graphite |  |  |  | 12 | 1.2 | 10 | 6.7 | Carbon fiber | 7 |  | 6 | 1000 | 1.8 | [26 empty] | 50 | 50 | 50 | 125000 | 2 | stainless steel electrode nets | 20*40 | 15,20,15 | 20 | 42.5R | 636 | 0 | 0 | 0 | 0 | 0 | 0 | 0.5 |  | cured in laboratory conditions |  |  | Compression | cyclic |  | 0.04 |  |  | DC | 2 |  | 82 | 6.665775 | [6 empty] | 2
| Paste | Graphite |  |  |  | 12 | 1.2 | 20 | 12.2 | Carbon fiber | 7 |  | 6 | 1000 | 1.8 | [26 empty] | 50 | 50 | 50 | 125000 | 2 | stainless steel electrode nets | 20*40 | 15,20,15 | 20 | 42.5R | 636 | 0 | 0 | 0 | 0 | 0 | 0 | 0.5 |  | cured in laboratory conditions |  |  | Compression | cyclic |  | 0.04 |  |  | DC | 2 |  | 183 | 6.665775 | [6 empty] | 2
| Paste | Graphite |  |  |  | 12 | 1.2 | 20 | 17.3 | Carbon fiber | 7 |  | 6 | 1000 | 1.8 | [26 empty] | 50 | 50 | 50 | 125000 | 2 | stainless steel electrode nets | 20*40 | 15,20,15 | 20 | 42.5R | 636 | 0 | 0 | 0 | 0 | 0 | 0 | 0.5 |  | cured in laboratory conditions |  |  | Compression | cyclic |  | 0.04 |  |  | DC | 2 |  | 183 | 6.665775 | [6 empty] | 2
| Paste | Graphite |  |  |  | 12 | 1.2 | 0 | 0 | Carbon fiber | 7 |  | 6 | 1000 | 1.8 | 0.3125 | 0.015 | [24 empty] | 50 | 50 | 50 | 125000 | 2 | stainless steel electrode nets | 20*40 | 15,20,15 | 20 | 42.5R | 636 | 0 | 0 | 0 | 0 | 0 | 0 | 0.5 |  | cured in laboratory conditions |  |  | Compression | cyclic |  | 0.04 |  |  | DC | 2 |  | 82 | 6.665775 | [6 empty] | 2
| Paste | Graphite |  |  |  | 12 | 1.2 | 10 | 0 | Carbon fiber | 7 |  | 6 | 1000 | 1.8 | 0.3125 | 0.014 | [24 empty] | 50 | 50 | 50 | 125000 | 2 | stainless steel electrode nets | 20*40 | 15,20,15 | 20 | 42.5R | 636 | 0 | 0 | 0 | 0 | 0 | 0 | 0.5 |  | cured in laboratory conditions |  |  | Compression | cyclic |  | 0.04 |  |  | DC | 2 |  | 225 | 6.665775 | [6 empty] | 2
| Paste | Graphite |  |  |  | 12 | 1.2 | 20 | 0 | Carbon fiber | 7 |  | 6 | 1000 | 1.8 | 0.3125 | 0.013 | [24 empty] | 50 | 50 | 50 | 125000 | 2 | stainless steel electrode nets | 20*40 | 15,20,15 | 20 | 42.5R | 636 | 0 | 0 | 0 | 0 | 0 | 0 | 0.5 |  | cured in laboratory conditions |  |  | Compression | cyclic |  | 0.04 |  |  | DC | 2 |  | 131 | 6.665775 | [6 empty] | 2
| Paste | Graphite |  |  |  | 12 | 1.2 | 30 | 0 | Carbon fiber | 7 |  | 6 | 1000 | 1.8 | 0.3125 | 0.012 | [24 empty] | 50 | 50 | 50 | 125000 | 2 | stainless steel electrode nets | 20*40 | 15,20,15 | 20 | 42.5R | 636 | 0 | 0 | 0 | 0 | 0 | 0 | 0.5 |  | cured in laboratory conditions |  |  | Compression | cyclic |  | 0.04 |  |  | DC | 2 |  | 64 | 6.665775 | [6 empty] | 2
25 | Paste | Graphite |  |  |  | 9 | 1.2 | 0 | 0 | [32 empty] | 50 | 50 | 50 | 125000 | 2 | steel nets | 20*40 | 15,20,15 | 20 | 42.5R | 636 | 0 | 0 | 0 | 0 | 0 | 0 | 0.5 |  |  |  |  | Compression | cyclic |  | 0.1 |  |  | DC |  |  | 122 | 6.665775 | 2020 | Birgin et al. | Smart Graphite–Cement Composite for Roadway-Integrated Weigh-In-Motion Sensing | https://doi.org/10.3390/s20164518 |  |  | 1
| Paste | Graphite |  |  |  | 9 | 1.2 | 10 | 6.7 | [32 empty] | 50 | 50 | 50 | 125000 | 2 | steel nets | 20*40 | 15,20,15 | 20 | 42.5R | 636 | 0 | 0 | 0 | 0 | 0 | 0 | 0.5 |  |  |  |  | Compression | cyclic |  | 0.1 |  |  | DC |  |  | 153 | 6.665775 | [6 empty] | 1
| Paste | Graphite |  |  |  | 9 | 1.2 | 20 | 12.2 | [32 empty] | 50 | 50 | 50 | 125000 | 2 | steel nets | 20*40 | 15,20,15 | 20 | 42.5R | 636 | 0 | 0 | 0 | 0 | 0 | 0 | 0.5 |  |  |  |  | Compression | cyclic |  | 0.1 |  |  | DC |  |  | 286 | 6.665775 | [6 empty] | 1
| Paste | Graphite |  |  |  | 9 | 1.2 | 30 | 17.3 | [32 empty] | 50 | 50 | 50 | 125000 | 2 | steel nets | 20*40 | 15,20,15 | 20 | 42.5R | 636 | 0 | 0 | 0 | 0 | 0 | 0 | 0.5 |  |  |  |  | Compression | cyclic |  | 0.1 |  |  | DC |  |  | 162 | 6.665775 | [6 empty] | 1
| Paste | Graphite |  |  |  | 9 | 1.2 | 40 | 21.8 | [32 empty] | 50 | 50 | 50 | 125000 | 2 | steel nets | 20*40 | 15,20,15 | 20 | 42.5R | 636 | 0 | 0 | 0 | 0 | 0 | 0 | 0.5 |  |  |  |  | Compression | cyclic |  | 0.1 |  |  | DC |  |  | 420 | 6.665775 | [6 empty] | 1
26 | Mortar | Carbon fiber | 0.149 |  | 0.024 |  | 2.1 |  | 0 | [32 empty] | 35 | 35 | 55 | 67375 | 2 | polyester conductive adhesive tape with silver coating |  | 0,55,0 | 55 | 42.5 | 1 | 2.5 | 0 | 0 | 0 | 0 | 0 | 0.4 | after 48 h curing at room temperature | nature curing 28days | 72 | 80 | Compression | monotonic | 5 |  |  |  | AC | 1 | 10000 | 0 | 6.665775 | 2020 | Wang et al. | Electrical and piezoresistive properties of carbon nanofiber cement mortar under different temperatures and water contents | https://doi.org/10.1016/j.conbuildmat.2020.120740 |  |  | 1
| Mortar | Carbon fiber | 0.149 |  | 0.024 |  | 2.1 |  | 1 | [32 empty] | 35 | 35 | 55 | 67375 | 2 | polyester conductive adhesive tape with silver coating |  | 0,55,0 | 55 | 42.5 | 1 | 2.5 | 0 | 0 | 0 | 0 | 0 | 0.4 | after 48 h curing at room temperature | nature curing 28days | 72 | 80 | Compression | monotonic | 5 |  |  |  | AC | 1 | 10000 | 0 | 6.665775 | [6 empty] | 1
| Mortar | Carbon fiber | 0.149 |  | 0.024 |  | 2.1 |  | 1.5 | [32 empty] | 35 | 35 | 55 | 67375 | 2 | polyester conductive adhesive tape with silver coating |  | 0,55,0 | 55 | 42.5 | 1 | 2.5 | 0 | 0 | 0 | 0 | 0 | 0.4 | after 48 h curing at room temperature | nature curing 28days | 72 | 80 | Compression | monotonic | 5 |  |  |  | AC | 1 | 10000 | -28.8 | 6.665775 | [6 empty] | 1
| Mortar | Carbon fiber | 0.149 |  | 0.024 |  | 2.1 |  | 2 | [32 empty] | 35 | 35 | 55 | 67375 | 2 | polyester conductive adhesive tape with silver coating |  | 0,55,0 | 55 | 42.5 | 1 | 2.5 | 0 | 0 | 0 | 0 | 0 | 0.4 | after 48 h curing at room temperature | nature curing 28days | 72 | 80 | Compression | monotonic | 5 |  |  |  | AC | 1 | 10000 | 4.3 | 6.665775 | [6 empty] | 1
| Mortar | Carbon fiber | 0.149 |  | 0.024 |  | 2.1 |  | 2.5 | [32 empty] | 35 | 35 | 55 | 67375 | 2 | polyester conductive adhesive tape with silver coating |  | 0,55,0 | 55 | 42.5 | 1 | 2.5 | 0 | 0 | 0 | 0 | 0 | 0.4 | after 48 h curing at room temperature | nature curing 28days | 72 | 80 | Compression | monotonic | 5 |  |  |  | AC | 1 | 10000 | 70.72 | 6.665775 | [6 empty] | 1
27 | UHPC | Steel fiber | 390 |  | 6 |  | 7.85 |  | 2 | Steel slag aggregate | 200 |  |  |  | 3.4 |  |  | CNT | 0.1025 |  | 0.01 |  | 2.1 | [18 empty] | 50 | 50 | 50 | 125000 | 4 | wire mesh | 45*300 | at four corners | 50 |  | 1 | 1 | 0 | 0 | 0.15 | 0 | 0.25 | 0.2 | plastic sheets and stored at room temperature (20 ± 2 °C) for 48 h | cured in a water tank at 90 °C for three days |  | 24 | Compression | monotonic | 1 |  | 202 |  | AC | 250 | 100 |  | 0.00155 | 2019 | Lee et al. | Self-stress sensing smart concrete containing fine steel slag aggregates and steel fibers under high compressive stress | https://doi.org/10.1016/j.conbuildmat.2019.05.197 |  |  | 3
| UHPC | Steel fiber | 390 |  | 6 |  | 7.85 | 0 | 0 | Steel slag aggregate | 200 |  |  |  | 3.4 | 1 |  | CNT | 0.1025 |  | 0.01 |  | 2.1 | [18 empty] | 50 | 50 | 50 | 125000 | 4 | wire mesh | 45*300 | at four corners | 50 |  | 1 | 0 | 0 | 0 | 0.15 | 0 | 0.25 | 0.2 | plastic sheets and stored at room temperature (20 ± 2 °C) for 48 h | cured in a water tank at 90 °C for three days |  | 24 | Compression | monotonic | 1 |  | 180 |  | AC | 250 | 100 |  | 0.0014 | [6 empty] | 3
| UHPC | Steel fiber | 390 |  | 6 |  | 7.85 |  | 2 | Steel slag aggregate | 200 |  |  |  | 3.4 | 1 |  | CNT | 0.1025 |  | 0.01 |  | 2.1 | [18 empty] | 50 | 50 | 50 | 125000 | 4 | wire mesh | 45*300 | at four corners | 50 |  | 1 | 0 | 0 | 0 | 0.15 | 0 | 0.25 | 0.2 | plastic sheets and stored at room temperature (20 ± 2 °C) for 48 h | cured in a water tank at 90 °C for three days |  | 24 | Compression | monotonic | 1 |  | 184 |  | AC | 250 | 100 |  | 0.00306 |  |  |  |  | Results from two datasets |  | 3
| UHPC | Steel fiber | 390 |  | 6 |  | 7.85 |  | 2 | Steel slag aggregate | 200 |  |  |  | 3.4 |  |  | CNT | 0.1025 |  | 0.01 |  | 2.1 | 0.5 | [17 empty] | 50 | 50 | 50 | 125000 | 4 | wire mesh | 45*300 | at four corners | 50 |  | 1 | 1 | 0 | 0 | 0.15 | 0 | 0.25 | 0.2 | plastic sheets and stored at room temperature (20 ± 2 °C) for 48 h | cured in a water tank at 90 °C for three days |  | 24 | Compression | monotonic | 1 |  | 155 |  | AC | 250 | 100 |  | 0.00127 | [6 empty] | 3
28 | Paste | GNP |  | 0.004 | 0.008 |  | 0.06 | 1 | [33 empty] | 10 | 10 | 60 | 6000 | 4 | mesh | 10*10 | 10,10,20,10,10 | 20 |  | 0.95 | 0 | 0 | 0 | 0.05 | 0 | 0 | 0.4 |  |  |  |  | Compression | cyclic | 0.5 | [6 empty] | 173 | 0.02 | 2022 | Dong et al. | Intrinsic graphene/cement-based sensors with piezoresistivity and superhydrophobicity capacities for smart concrete infrastructure | https://doi.org/10.1016/j.autcon.2021.103983 |  |  | 1
29 | Paste | GNP |  | 0.004 | 0.008 |  | 0.06 | 0.5 |  | Graphite |  |  | 0.0045 |  | 1.2 | [26 empty] | 50 | 50 | 50 | 125000 | 2 | copper mesh with wire diameter 0.5mm | 45*50 | 10,30,10 | 30 |  | 0.9 | 0 | 0 | 0 | 0.1 | 0 | 0 | 0.4 | 24 | 25 °C and relatively humidity of 95% for 27 days | 50 | 72 | Compression | cyclic | 0.2 |  | 50 | [5 empty] | 0.012 | 2021 | Dong et al. | Physicochemical and Piezoresistive properties of smart cementitious composites with graphene nanoplates and graphite plates | https://doi.org/10.1016/j.conbuildmat.2021.122943 | SSC was calcuated using data in paper, was not provided the authors |  | 2
| Paste | GNP |  | 0.004 | 0.008 |  | 0.06 | 1 |  | Graphite |  |  | 0.0045 |  | 1.2 | [26 empty] | 50 | 50 | 50 | 125000 | 2 | copper mesh with wire diameter 0.5mm | 45*50 | 10,30,10 | 30 |  | 0.9 | 0 | 0 | 0 | 0.1 | 0 | 0 | 0.4 | 24 | 25 °C and relatively humidity of 95% for 27 days | 50 | 72 | Compression | cyclic | 0.2 |  | 53.6 | [5 empty] | 0.0125 | [6 empty] | 2
| Paste | GNP |  | 0.004 | 0.008 |  | 0.06 | 2 |  | Graphite |  |  | 0.0045 |  | 1.2 | [26 empty] | 50 | 50 | 50 | 125000 | 2 | copper mesh with wire diameter 0.5mm | 45*50 | 10,30,10 | 30 |  | 0.9 | 0 | 0 | 0 | 0.1 | 0 | 0 | 0.4 | 24 | 25 °C and relatively humidity of 95% for 27 days | 50 | 72 | Compression | cyclic | 0.2 |  | 51 | [5 empty] | 0.016 | [6 empty] | 2
| Paste | GNP |  | 0.004 | 0.008 |  | 0.06 | 3 |  | Graphite |  |  | 0.0045 |  | 1.2 | [26 empty] | 50 | 50 | 50 | 125000 | 2 | copper mesh with wire diameter 0.5mm | 45*50 | 10,30,10 | 30 |  | 0.9 | 0 | 0 | 0 | 0.1 | 0 | 0 | 0.4 | 24 | 25 °C and relatively humidity of 95% for 27 days | 50 | 72 | Compression | cyclic | 0.2 |  | 43 | [5 empty] | 0.03 | [6 empty] | 2
| Paste | GNP |  | 0.004 | 0.008 |  | 0.06 | 0 |  | Graphite |  |  | 0.0045 |  | 1.2 | 0.5 | [25 empty] | 50 | 50 | 50 | 125000 | 2 | copper mesh with wire diameter 0.5mm | 45*50 | 10,30,10 | 30 |  | 0.9 | 0 | 0 | 0 | 0.1 | 0 | 0 | 0.4 | 24 | 25 °C and relatively humidity of 95% for 27 days | 50 | 72 | Compression | cyclic | 0.2 |  | 46 | [5 empty] | 0.005 | [6 empty] | 2
| Paste | GNP |  | 0.004 | 0.008 |  | 0.06 | 0 |  | Graphite |  |  | 0.0045 |  | 1.2 | 1 | [25 empty] | 50 | 50 | 50 | 125000 | 2 | copper mesh with wire diameter 0.5mm | 45*50 | 10,30,10 | 30 |  | 0.9 | 0 | 0 | 0 | 0.1 | 0 | 0 | 0.4 | 24 | 25 °C and relatively humidity of 95% for 27 days | 50 | 72 | Compression | cyclic | 0.2 |  | 43 | [5 empty] | 0.007 | [6 empty] | 2
| Paste | GNP |  | 0.004 | 0.008 |  | 0.06 | 0 |  | Graphite |  |  | 0.0045 |  | 1.2 | 2 | [25 empty] | 50 | 50 | 50 | 125000 | 2 | copper mesh with wire diameter 0.5mm | 45*50 | 10,30,10 | 30 |  | 0.9 | 0 | 0 | 0 | 0.1 | 0 | 0 | 0.4 | 24 | 25 °C and relatively humidity of 95% for 27 days | 50 | 72 | Compression | cyclic | 0.2 |  | 50 | [5 empty] | 0.0085 | [6 empty] | 2
| Paste | GNP |  | 0.004 | 0.008 |  | 0.06 | 0 |  | Graphite |  |  | 0.0045 |  | 1.2 | 3 | [25 empty] | 50 | 50 | 50 | 125000 | 2 | copper mesh with wire diameter 0.5mm | 45*50 | 10,30,10 | 30 |  | 0.9 | 0 | 0 | 0 | 0.1 | 0 | 0 | 0.4 | 24 | 25 °C and relatively humidity of 95% for 27 days | 50 | 72 | Compression | cyclic | 0.2 |  | 43 | [5 empty] | 0.013 | [6 empty] | 2
30 | UHPC | Steel fiber | 200 |  | 10 | 50 | 7.85 |  | 0.6 | Steel fiber | 200 |  | 10 | 50 | 7.85 | [26 empty] | 40 | 40 | 80 | 128000 | 2 | plate | 40*40 | 20,40,20 | 40 | 42.5 | 1 | 1.375 | 0 | 0.25 | 0.313 | 0 | 0 | 0.4 | 24 | cure in water for 28days |  |  | Compression | monotonic | 1.2 |  | 120.6 | 32 | AC |  |  | 17.7 | 0.00061 | 2021 | Qiu et al. | Self-sensing ultra-high performance concrete for in-situ monitoring | https://doi.org/10.1016/j.sna.2021.113049 | Different sensing performance for different loading amplitudes and for cyclic and monotonic loading |  | 2
| UHPC | Steel fiber | 200 |  | 10 | 50 | 7.85 |  | 1.2 | Steel fiber | 200 |  | 10 | 50 | 7.85 | [26 empty] | 40 | 40 | 80 | 128000 | 2 | plate | 40*40 | 20,40,20 | 40 | 42.5 | 1 | 1.375 | 0 | 0.25 | 0.313 | 0 | 0 | 0.4 | 24 | cure in water for 28days |  |  | Compression | monotonic | 1.2 |  | 128.9 | 39 | AC |  |  | 23.6 | 0.00066 | [6 empty] | 2
| UHPC | Steel fiber | 200 |  | 10 | 50 | 7.85 |  | 0 | Steel fiber | 200 |  | 10 | 50 | 7.85 |  | 0.6 | [24 empty] | 40 | 40 | 80 | 128000 | 2 | plate | 40*40 | 20,40,20 | 40 | 42.5 | 1 | 1.375 | 0 | 0.25 | 0.313 | 0 | 0 | 0.4 | 24 | cure in water for 28days |  |  | Compression | monotonic | 1.2 |  | 121.5 | 36 | AC |  |  | 24.3 | 0.00078 | [6 empty] | 2
| UHPC | Steel fiber | 200 |  | 10 | 50 | 7.85 |  | 0 | Steel fiber | 200 |  | 10 | 50 | 7.85 |  | 1.2 | [24 empty] | 40 | 40 | 80 | 128000 | 2 | plate | 40*40 | 20,40,20 | 40 | 42.5 | 1 | 1.375 | 0 | 0.25 | 0.313 | 0 | 0 | 0.4 | 24 | cure in water for 28days |  |  | Compression | monotonic | 1.2 |  | 128 | 42.9 | AC |  |  | 28.2 | 0.00085 | [6 empty] | 2
31 | UHPC | Steel fiber | 220 |  | 13 |  | 7.85 |  | 0 | [32 empty] | 40 | 40 | 160 | 256000 | 4 | mesh | 40*40 | 10,40,60,40,10 | 60 | 42.5 | 1 | 1.32 | 0 | 0.3 | 0.192 | 0 | 0 | 0.19 |  | 20 ◦C and 95% RH for 28 days | 50 | 48 | Compression | cyclic |  | 0.6 | 80.3 | 29.6 | AC | 2 | 100 | 4.69 | 0.00017 | 2022 | Hou et al. | Electrical resistance and capacitance responses of smart ultra-high performance concrete with compressive strain by DC and AC measurements | https://doi.org/10.1016/j.conbuildmat.2022.127007 | Different GFs for AC and DC resistance. Capacitance GFs were similar to AC resistance |  | 1
| UHPC | Steel fiber | 220 |  | 13 |  | 7.85 |  | 0.5 | [32 empty] | 40 | 40 | 160 | 256000 | 4 | mesh | 40*40 | 10,40,60,40,10 | 60 | 42.5 | 1 | 1.32 | 0 | 0.3 | 0.192 | 0 | 0 | 0.19 |  | 20 ◦C and 95% RH for 28 days | 50 | 48 | Compression | cyclic |  | 0.6 | 91.3 | 31.1 | AC | 2 | 100 | 6.19 | 0.0002 | [6 empty] | 1
| UHPC | Steel fiber | 220 |  | 13 |  | 7.85 |  | 1 | [32 empty] | 40 | 40 | 160 | 256000 | 4 | mesh | 40*40 | 10,40,60,40,10 | 60 | 42.5 | 1 | 1.32 | 0 | 0.3 | 0.192 | 0 | 0 | 0.19 |  | 20 ◦C and 95% RH for 28 days | 50 | 48 | Compression | cyclic |  | 0.6 | 105.3 | 32.2 | AC | 2 | 100 | 25.35 | 0.0008 | [6 empty] | 1
| UHPC | Steel fiber | 220 |  | 13 |  | 7.85 |  | 1.5 | [32 empty] | 40 | 40 | 160 | 256000 | 4 | mesh | 40*40 | 10,40,60,40,10 | 60 | 42.5 | 1 | 1.32 | 0 | 0.3 | 0.192 | 0 | 0 | 0.19 |  | 20 ◦C and 95% RH for 28 days | 50 | 48 | Compression | cyclic |  | 0.6 | 125.7 | 33 | AC | 2 | 100 | 19.46 | 0.0006 | [6 empty] | 1
| UHPC | Steel fiber | 220 |  | 13 |  | 7.85 |  | 2 | [32 empty] | 40 | 40 | 160 | 256000 | 4 | mesh | 40*40 | 10,40,60,40,10 | 60 | 42.5 | 1 | 1.32 | 0 | 0.3 | 0.192 | 0 | 0 | 0.19 |  | 20 ◦C and 95% RH for 28 days | 50 | 48 | Compression | cyclic |  | 0.6 | 129.3 | 37.1 | AC | 2 | 100 | 12.56 | 0.00028 | [6 empty] | 1
32 | Paste | Polypropylene fiber | 0.02 |  |  |  | 0.91 | 0 |  | Carbon black | 33 |  | 9 |  | 0.000375 | 0.5 | [25 empty] | 40 | 40 | 160 | 256000 | 4 | mesh | 40*40 | 20,20,80,20,20 | 80 |  | 0.9 | 0 | 0 | 0 | 0.1 | 0 | 0 | 0.4 | 24 | 28days |  |  | Compression | monotonic |  | 0.083 | 54.6 | [5 empty] | 0.004 | 2020 | Dong et al. | Piezoresistivity enhancement of functional carbon black filled cement-based sensor using polypropylene fibre | https://doi.org/10.1016/j.powtec.2020.06.029 |  |  | 2
| Paste | Polypropylene fiber | 0.02 |  |  |  | 0.91 | 0.1 |  | Carbon black | 33 |  | 9 |  | 0.000375 | 0.5 | [25 empty] | 40 | 40 | 160 | 256000 | 4 | mesh | 40*40 | 20,20,80,20,20 | 80 |  | 0.9 | 0 | 0 | 0 | 0.1 | 0 | 0 | 0.4 | 24 | 28days |  |  | Compression | monotonic |  | 0.083 | 52.9 | [5 empty] | 0.006 | [6 empty] | 2
| Paste | Polypropylene fiber | 0.02 |  |  |  | 0.91 | 0.2 |  | Carbon black | 33 |  | 9 |  | 0.000375 | 0.5 | [25 empty] | 40 | 40 | 160 | 256000 | 4 | mesh | 40*40 | 20,20,80,20,20 | 80 |  | 0.9 | 0 | 0 | 0 | 0.1 | 0 | 0 | 0.4 | 24 | 28days |  |  | Compression | monotonic |  | 0.083 | 52.1 | [5 empty] | 0.008 | [6 empty] | 2
| Paste | Polypropylene fiber | 0.02 |  |  |  | 0.91 | 0.3 |  | Carbon black | 33 |  | 9 |  | 0.000375 | 0.5 | [25 empty] | 40 | 40 | 160 | 256000 | 4 | mesh | 40*40 | 20,20,80,20,20 | 80 |  | 0.9 | 0 | 0 | 0 | 0.1 | 0 | 0 | 0.4 | 24 | 28days |  |  | Compression | monotonic |  | 0.083 | 51.7 | [5 empty] | 0.01 | [6 empty] | 2
| Paste | Polypropylene fiber | 0.02 |  |  |  | 0.91 | 0.4 |  | Carbon black | 33 |  | 9 |  | 0.000375 | 0.5 | [25 empty] | 40 | 40 | 160 | 256000 | 4 | mesh | 40*40 | 20,20,80,20,20 | 80 |  | 0.9 | 0 | 0 | 0 | 0.1 | 0 | 0 | 0.4 | 24 | 28days |  |  | Compression | monotonic |  | 0.083 | 51.4 | [5 empty] | 0.016 | [6 empty] | 2
| Paste | Polypropylene fiber | 0.02 |  |  |  | 0.91 | 0 |  | Carbon black | 33 |  | 9 |  | 0.000375 | 0.5 | [25 empty] | 40 | 40 | 160 | 256000 | 4 | mesh | 40*40 | 20,20,80,20,20 | 80 |  | 0.9 | 0 | 0 | 0 | 0.1 | 0 | 0 | 0.4 | 24 | 28days |  |  | Flexural | monotonic | 0.1 |  | 3.5 | [5 empty] | 0.000657 | [6 empty] | 2
| Paste | Polypropylene fiber | 0.02 |  |  |  | 0.91 | 0.1 |  | Carbon black | 33 |  | 9 |  | 0.000375 | 0.5 | [25 empty] | 40 | 40 | 160 | 256000 | 4 | mesh | 40*40 | 20,20,80,20,20 | 80 |  | 0.9 | 0 | 0 | 0 | 0.1 | 0 | 0 | 0.4 | 24 | 28days |  |  | Flexural | monotonic | 0.1 |  | 3.7 | [5 empty] | 0.002027 | [6 empty] | 2
| Paste | Polypropylene fiber | 0.02 |  |  |  | 0.91 | 0.2 |  | Carbon black | 33 |  | 9 |  | 0.000375 | 0.5 | [25 empty] | 40 | 40 | 160 | 256000 | 4 | mesh | 40*40 | 20,20,80,20,20 | 80 |  | 0.9 | 0 | 0 | 0 | 0.1 | 0 | 0 | 0.4 | 24 | 28days |  |  | Flexural | monotonic | 0.1 |  | 3.8 | [5 empty] | 0.003947 | [6 empty] | 2
| Paste | Polypropylene fiber | 0.02 |  |  |  | 0.91 | 0.3 |  | Carbon black | 33 |  | 9 |  | 0.000375 | 0.5 | [25 empty] | 40 | 40 | 160 | 256000 | 4 | mesh | 40*40 | 20,20,80,20,20 | 80 |  | 0.9 | 0 | 0 | 0 | 0.1 | 0 | 0 | 0.4 | 24 | 28days |  |  | Flexural | monotonic | 0.1 |  | 4 | [5 empty] | 0.004878 | [6 empty] | 2
| Paste | Polypropylene fiber | 0.02 |  |  |  | 0.91 | 0.4 |  | Carbon black | 33 |  | 9 |  | 0.000375 | 0.5 | [25 empty] | 40 | 40 | 160 | 256000 | 4 | mesh | 40*40 | 20,20,80,20,20 | 80 |  | 0.9 | 0 | 0 | 0 | 0.1 | 0 | 0 | 0.4 | 24 | 28days |  |  | Flexural | monotonic | 0.1 |  | 4.2 | [5 empty] | 0.005595 | [6 empty] | 2
33 | Paste | CNT | 0.015 | 5200 | 0.01 | 500 | 1.2 |  | 1 | [32 empty] | 50 | 50 | 50 | 125000 | 4 | copper plate | 20*50 | 10,10,10,10,10 | 10 |  | 0.77 | 0 | 0 | 0 | 0.23 | 0 | 0 | 0.35 |  | cured at room temperature for 28 days |  |  | Compression | cyclic |  | 0.1 |  |  | DC |  |  | 1.12 | 0.001666667 | 2020 | Lee et al. | Wireless cement-based sensor for self-monitoring of railway concrete infrastructures | https://doi.org/10.1016/j.autcon.2020.103323 |  |  | 1
34 | Mortar | Carbon black | 0.1 |  |  |  | 1.95 |  | 0.6 | Carbon fiber | 8.5 |  | 9 |  | 1.65 |  | 1 | [24 empty] | 40 | 40 | 40 | 64000 | 2 | Copper E shape plate | 30*35 | 5,30,5 | 30 | 42.5 | 220 | 220 | 0 | 1100 | 0 | 0 | 0 | 0.55 |  | cured at 20 ± 2 ℃ and >95 % RH for 28 days | 20 | 168 | Compression | cyclic |  | 0.3 | 27 | 11.4 | AC |  | 1000 | 165.48 | 0.0067 | 2022 | Han et al. | Sensing performance of engineered cementitious composites in different application forms | https://doi.org/10.1016/j.conbuildmat.2022.129223 | Paper also looked at coating and embedded applications which were not included here. |  | 2
| Mortar | Carbon black | 0.1 |  |  |  | 1.95 |  | 0.6 | Carbon fiber | 8.5 |  | 9 |  | 1.65 |  | 1 | [24 empty] | 40 | 40 | 40 | 64000 | 2 | Copper E shape plate | 30*35 | 5,30,5 | 30 | 42.5 | 220 | 220 | 0 | 1100 | 0 | 0 | 0 | 0.55 |  | cured at 20 ± 2 ℃ and >95 % RH for 28 days | 20 | 168 | Tension | cyclic | 0.2 |  | 3.54 | 11.4 | AC |  | 1000 | 14.71 | 0.00608 | [6 empty] | 2
35 | Paste | CNT | 0.0385 |  |  |  | 1.18 | 0 | [33 empty] | 20 | 20 | 20 | 8000 | 2 | Copper |  | 5,10,5 | 10 | CEM I 52.5 | 1 | 0 | 0 | 0 | 0.1 | 0 | 0 | 0.4 | 24 | Placed in an environmental chamber (20 ± 0.5 ℃ and 98% relative humidity) for 24 hours, then demoulded and immersed in lime-saturated curing tank at room temperature for 27 days. |  |  | Compression | monotonic | 1.2 |  | 79.8 | 32.8 | DC |  |  | 21.5 | 0.0011 | 2022 | Ding et al. | In-situ synthesizing carbon nanotubes on cement to develop self-sensing cementitious composites for smart high-speed rail infrastructures | https://doi.org/10.1016/j.nantod.2022.101438 | Also conducted (cool) field experient |  | 1
| Paste | CNT | 0.0385 |  |  |  | 1.18 | 0.05 | [33 empty] | 20 | 20 | 20 | 8000 | 2 | Copper |  | 5,10,5 | 10 | CEM I 52.5 | 0.95 | 0 | 0 | 0 | 0.1 | 0 | 0 | 0.4 | 24 | Placed in an environmental chamber (20 ± 0.5 ℃ and 98% relative humidity) for 24 hours, then demoulded and immersed in lime-saturated curing tank at room temperature for 27 days. |  |  | Compression | monotonic | 1.2 |  | 82.9 | 37.4 | DC |  |  | 127 | 0.0029 | [6 empty] | 1
| Paste | CNT | 0.0385 |  |  |  | 1.18 | 0.1 | [33 empty] | 20 | 20 | 20 | 8000 | 2 | Copper |  | 5,10,5 | 10 | CEM I 52.5 | 0.9 | 0 | 0 | 0 | 0.1 | 0 | 0 | 0.4 | 24 | Placed in an environmental chamber (20 ± 0.5 ℃ and 98% relative humidity) for 24 hours, then demoulded and immersed in lime-saturated curing tank at room temperature for 27 days. |  |  | Compression | monotonic | 1.2 |  | 67 | 32.7 | DC |  |  | 536 | 0.0182 | [6 empty] | 1
| Paste | CNT | 0.0385 |  |  |  | 1.18 | 0.15 | [33 empty] | 20 | 20 | 20 | 8000 | 2 | Copper |  | 5,10,5 | 10 | CEM I 52.5 | 0.85 | 0 | 0 | 0 | 0.1 | 0 | 0 | 0.4 | 24 | Placed in an environmental chamber (20 ± 0.5 ℃ and 98% relative humidity) for 24 hours, then demoulded and immersed in lime-saturated curing tank at room temperature for 27 days. |  |  | Compression | monotonic | 1.2 |  | 55.7 | 22.2 | DC |  |  | 649 | 0.0216 | [6 empty] | 1
| Paste | CNT | 0.0385 |  |  |  | 1.18 | 0.2 | [33 empty] | 20 | 20 | 20 | 8000 | 2 | Copper |  | 5,10,5 | 10 | CEM I 52.5 | 0.8 | 0 | 0 | 0 | 0.1 | 0 | 0 | 0.4 | 24 | Placed in an environmental chamber (20 ± 0.5 ℃ and 98% relative humidity) for 24 hours, then demoulded and immersed in lime-saturated curing tank at room temperature for 27 days. |  |  | Compression | monotonic | 1.2 |  | 35.6 | 23 | DC |  |  | 711 | 0.0227 | [6 empty] | 1
| Paste | CNT | 0.0385 |  |  |  | 1.18 | 0.25 | [33 empty] | 20 | 20 | 20 | 8000 | 2 | Copper |  | 5,10,5 | 10 | CEM I 52.5 | 0.75 | 0 | 0 | 0 | 0.1 | 0 | 0 | 0.4 | 24 | Placed in an environmental chamber (20 ± 0.5 ℃ and 98% relative humidity) for 24 hours, then demoulded and immersed in lime-saturated curing tank at room temperature for 27 days. |  |  | Compression | monotonic | 1.2 |  |  |  | DC |  |  | 748 | 0.0287 | [6 empty] | 1
36 | UHPC | Steel wire | 20 |  | 13 |  | 7.75 |  | 0.2 | Steel fiber | 200 |  | 10 |  | 7.85 | [26 empty] | 40 | 40 | 160 | 256000 | 2 | stainless steel mesh | 40*40 | 10,140,10 | 140 | 42.5 | 0.8 | 1.1 | 0 | 0.2 | 0.25 | 0 | 0 | 0.3 | 24 | First cured at 20 ± 1 ◦C and relative humidity of 95% for 24h, then cured in water (20 ± 1 ◦C) for 28d |  |  | Flexural | monotonic | 0.05 |  |  |  | AC |  | 100 |  | 0 | 2022 | Wang et al. | Sensing performances of hybrid steel wires and fibers reinforced ultra-high performance concrete for in-situ monitoring of infrastructures | https://doi.org/10.1016/j.jobe.2022.105022 | SSCs were acquired from graphs and thus are not precise |  | 2
| UHPC | Steel wire | 20 |  | 13 |  | 7.75 |  | 0.4 | Steel fiber | 200 |  | 10 |  | 7.85 | [26 empty] | 40 | 40 | 160 | 256000 | 2 | stainless steel mesh | 40*40 | 10,140,10 | 140 | 42.5 | 0.8 | 1.1 | 0 | 0.2 | 0.25 | 0 | 0 | 0.3 | 24 | First cured at 20 ± 1 ◦C and relative humidity of 95% for 24h, then cured in water (20 ± 1 ◦C) for 28d |  |  | Flexural | monotonic | 0.05 |  |  |  | AC |  | 100 |  | 0 | [6 empty] | 2
| UHPC | Steel wire | 20 |  | 13 |  | 7.75 |  | 0 | Steel fiber | 200 |  | 10 |  | 7.85 |  | 1.4 | [24 empty] | 40 | 40 | 160 | 256000 | 2 | stainless steel mesh | 40*40 | 10,140,10 | 140 | 42.5 | 0.8 | 1.1 | 0 | 0.2 | 0.25 | 0 | 0 | 0.3 | 24 | First cured at 20 ± 1 ◦C and relative humidity of 95% for 24h, then cured in water (20 ± 1 ◦C) for 28d |  |  | Flexural | monotonic | 0.05 |  |  |  | AC |  | 100 |  | 8e-05 | [6 empty] | 2
| UHPC | Steel wire | 20 |  | 13 |  | 7.75 |  | 0 | Steel fiber | 200 |  | 10 |  | 7.85 |  | 1.6 | [24 empty] | 40 | 40 | 160 | 256000 | 2 | stainless steel mesh | 40*40 | 10,140,10 | 140 | 42.5 | 0.8 | 1.1 | 0 | 0.2 | 0.25 | 0 | 0 | 0.3 | 24 | First cured at 20 ± 1 ◦C and relative humidity of 95% for 24h, then cured in water (20 ± 1 ◦C) for 28d |  |  | Flexural | monotonic | 0.05 |  |  |  | AC |  | 100 |  | 4e-05 | [6 empty] | 2
| UHPC | Steel wire | 20 |  | 13 |  | 7.75 |  | 0 | Steel fiber | 200 |  | 10 |  | 7.85 |  | 1.8 | [24 empty] | 40 | 40 | 160 | 256000 | 2 | stainless steel mesh | 40*40 | 10,140,10 | 140 | 42.5 | 0.8 | 1.1 | 0 | 0.2 | 0.25 | 0 | 0 | 0.3 | 24 | First cured at 20 ± 1 ◦C and relative humidity of 95% for 24h, then cured in water (20 ± 1 ◦C) for 28d |  |  | Flexural | monotonic | 0.05 |  |  |  | AC |  | 100 |  | 9e-05 | [6 empty] | 2
| UHPC | Steel wire | 20 |  | 13 |  | 7.75 |  | 0.4 | Steel fiber | 200 |  | 10 |  | 7.85 |  | 1.4 | [24 empty] | 40 | 40 | 160 | 256000 | 2 | stainless steel mesh | 40*40 | 10,140,10 | 140 | 42.5 | 0.8 | 1.1 | 0 | 0.2 | 0.25 | 0 | 0 | 0.3 | 24 | First cured at 20 ± 1 ◦C and relative humidity of 95% for 24h, then cured in water (20 ± 1 ◦C) for 28d |  |  | Flexural | monotonic | 0.05 |  |  |  | AC |  | 100 |  | 5.5e-05 | [6 empty] | 2
| UHPC | Steel wire | 20 |  | 13 |  | 7.75 |  | 0.4 | Steel fiber | 200 |  | 10 |  | 7.85 |  | 1.6 | [24 empty] | 40 | 40 | 160 | 256000 | 2 | stainless steel mesh | 40*40 | 10,140,10 | 140 | 42.5 | 0.8 | 1.1 | 0 | 0.2 | 0.25 | 0 | 0 | 0.3 | 24 | First cured at 20 ± 1 ◦C and relative humidity of 95% for 24h, then cured in water (20 ± 1 ◦C) for 28d |  |  | Flexural | monotonic | 0.05 |  |  |  | AC |  | 100 |  | 0.00013 | [6 empty] | 2
| UHPC | Steel wire | 20 |  | 13 |  | 7.75 |  | 0.4 | Steel fiber | 200 |  | 10 |  | 7.85 |  | 1.8 | [24 empty] | 40 | 40 | 160 | 256000 | 2 | stainless steel mesh | 40*40 | 10,140,10 | 140 | 42.5 | 0.8 | 1.1 | 0 | 0.2 | 0.25 | 0 | 0 | 0.3 | 24 | First cured at 20 ± 1 ◦C and relative humidity of 95% for 24h, then cured in water (20 ± 1 ◦C) for 28d |  |  | Flexural | monotonic | 0.05 |  |  |  | AC |  | 100 |  | 5.8e-05 | [6 empty] | 2
37 | Mortar | Shungite |  |  |  |  | 1.18 | 40 | [33 empty] | 15 | 15 | 75 | 16875 | 2 | copper foil with silver Paste | 15*15 | 0,75,0 | 75 | CEM I 42.5 | 582 | 728 | 0 | 0 | 0 | 0 | 0 | 0.63 | 0 | Cured in water for 28d | 60 |  | Compression | monotonic | 1 |  |  |  | AC | 1 | 10000 | 18.6 | 0.0012 | 2022 | Frac et al. | The applicability of shungite as an electrically conductive additive in cement composites | https://doi.org/10.1016/j.jobe.2021.103469 | Some SSCs were acquired from graphs and thus are not precise; shungite is a carbon-rich material that was used as binder replacement and not as filler. |  | 1
| Mortar | Shungite |  |  |  |  | 1.18 | 50 | [33 empty] | 15 | 15 | 75 | 16875 | 2 | copper foil with silver Paste | 15*15 | 0,75,0 | 75 | CEM I 42.5 | 480 | 720 | 0 | 0 | 0 | 0 | 0 | 0.76 | 0 | Cured in water for 28d | 60 |  | Compression | monotonic | 1 |  |  |  | AC | 1 | 10000 | 20 | 0.0014 | [6 empty] | 1
| Mortar | Shungite |  |  |  |  | 1.18 | 60 | [33 empty] | 15 | 15 | 75 | 16875 | 2 | copper foil with silver Paste | 15*15 | 0,75,0 | 75 | CEM I 42.5 | 380 | 713 | 0 | 0 | 0 | 0 | 0 | 0.95 | 0 | Cured in water for 28d | 60 |  | Compression | monotonic | 1 |  |  |  | AC | 1 | 10000 | 21 | 0.0016 | [6 empty] | 1
| Mortar | Shungite |  |  |  |  | 1.18 | 70 | [33 empty] | 15 | 15 | 75 | 16875 | 2 | copper foil with silver Paste | 15*15 | 0,75,0 | 75 | CEM I 42.5 | 282 | 705 | 0 | 0 | 0 | 0 | 0 | 1.27 | 0 | Cured in water for 28d | 60 |  | Compression | monotonic | 1 |  |  |  | AC | 1 | 10000 | 22.5 | 0.0023 | [6 empty] | 1
| Mortar | Shungite |  |  |  |  | 1.18 | 80 | [33 empty] | 15 | 15 | 75 | 16875 | 2 | copper foil with silver Paste | 15*15 | 0,75,0 | 75 | CEM I 42.5 | 187 | 701 | 0 | 0 | 0 | 0 | 0 | 1.9 | 0 | Cured in water for 28d | 60 |  | Compression | monotonic | 1 |  |  |  | AC | 1 | 10000 | 29.4 | 0.0041 | [6 empty] | 1
38 | Mortar | Carbon fiber | 8 |  | 9 |  | 1.65 |  | 0.4 | Carbon black | 0.1 |  |  |  | 1.95 | 1 | [25 empty] | 70 | 70 | 70 | 343000 | 2 | Copper E shape plate | 70*70 | 5,60,5 | 60 | 42.5 | 220 | 220 | 0 | 1100 | 0 | 0 | 0 | 0.3 | 24 | 20 ± 2oC, RH>95% | 20 | 672 | Compression | monotonic |  | 0.3 | 32 | 10 | AC |  |  | 38.75 | 0.003875 | 2022 | Han et al. | Self-sensing properties and piezoresistive effect of high ductility cementitious composite | https://doi.org/10.1016/j.conbuildmat.2022.126390 | The final mix design employed is rather unclear. Some data were acquired from graphs and are thus not that precise. |  | 2
| Mortar | Carbon fiber | 8 |  | 9 |  | 1.65 |  | 0.6 | Carbon black | 0.1 |  |  |  | 1.95 | 1 | [25 empty] | 70 | 70 | 70 | 343000 | 2 | Copper E shape plate | 70*70 | 5,60,5 | 60 | 42.5 | 220 | 220 | 0 | 1100 | 0 | 0 | 0 | 0.3 | 24 | 21 ± 2oC, RH>95% | 20 | 672 | Compression | monotonic |  | 0.3 | 24 | 10 | AC |  | 1000 | 33.75 | 0.003375 | [6 empty] | 2
| Mortar | Carbon fiber | 8 |  | 9 |  | 1.65 |  | 0.8 | Carbon black | 0.1 |  |  |  | 1.95 | 1 | [25 empty] | 70 | 70 | 70 | 343000 | 2 | Copper E shape plate | 70*70 | 5,60,5 | 60 | 42.5 | 220 | 220 | 0 | 1100 | 0 | 0 | 0 | 0.3 | 24 | 22 ± 2oC, RH>95% | 20 | 672 | Compression | monotonic |  | 0.3 | 27 | 10 | AC |  | 1000 | 24.25 | 0.002425 | [6 empty] | 2
| Mortar | Carbon fiber | 8 |  | 9 |  | 1.65 |  | 0.6 | Carbon black | 0.1 |  |  |  | 1.95 | [26 empty] | 70 | 70 | 70 | 343000 | 2 | Copper E shape plate | 70*70 | 5,60,5 | 60 | 42.5 | 220 | 220 | 0 | 1100 | 0 | 0 | 0 | 0.3 | 24 | 23 ± 2oC, RH>95% | 20 | 672 | Compression | monotonic |  | 0.3 | 24 | 10 | AC |  | 1000 | 110 | 0.011 | [6 empty] | 2
| Mortar | Carbon fiber | 8 |  | 9 |  | 1.65 |  | 0.6 | Carbon black | 0.1 |  |  |  | 1.95 | 0.5 | [25 empty] | 70 | 70 | 70 | 343000 | 2 | Copper E shape plate | 70*70 | 5,60,5 | 60 | 42.5 | 220 | 220 | 0 | 1100 | 0 | 0 | 0 | 0.3 | 24 | 24 ± 2oC, RH>95% | 20 | 672 | Compression | monotonic |  | 0.3 | 23 | 10 | AC |  | 1000 | 37.5 | 0.00375 | [6 empty] | 2
| Mortar | Carbon fiber | 8 |  | 9 |  | 1.65 |  | 0.6 | Carbon black | 0.1 |  |  |  | 1.95 | 1.5 | [25 empty] | 70 | 70 | 70 | 343000 | 2 | Copper E shape plate | 70*70 | 5,60,5 | 60 | 42.5 | 220 | 220 | 0 | 1100 | 0 | 0 | 0 | 0.3 | 24 | 25 ± 2oC, RH>95% | 20 | 672 | Compression | monotonic |  | 0.3 | 24 | 10 | AC |  | 1000 | 32.5 | 0.00325 | [6 empty] | 2
| Mortar | Carbon fiber | 8 |  | 9 |  | 1.65 |  | 0.4 | Carbon black | 0.1 |  |  |  | 1.95 | 1 | [25 empty] | 70 | 70 | 70 | 343000 | 2 | Copper E shape plate | 70*70 | 5,60,5 | 60 | 42.5 | 220 | 220 | 0 | 1100 | 0 | 0 | 0 | 0.3 | 24 | 20 ± 2oC, RH>95% | 20 | 672 | Tension | monotonic | 0.5 |  | 4 | 2 | AC |  | 1000 | 6500 | 3.25 | [6 empty] | 2
| Mortar | Carbon fiber | 8 |  | 9 |  | 1.65 |  | 0.6 | Carbon black | 0.1 |  |  |  | 1.95 | 1 | [25 empty] | 70 | 70 | 70 | 343000 | 2 | Copper E shape plate | 70*70 | 5,60,5 | 60 | 42.5 | 220 | 220 | 0 | 1100 | 0 | 0 | 0 | 0.3 | 24 | 21 ± 2oC, RH>95% | 20 | 672 | Tension | monotonic | 0.5 |  | 3.5 | 2 | AC |  | 1000 | 5500 | 2.75 | [6 empty] | 2
| Mortar | Carbon fiber | 8 |  | 9 |  | 1.65 |  | 0.8 | Carbon black | 0.1 |  |  |  | 1.95 | 1 | [25 empty] | 70 | 70 | 70 | 343000 | 2 | Copper E shape plate | 70*70 | 5,60,5 | 60 | 42.5 | 220 | 220 | 0 | 1100 | 0 | 0 | 0 | 0.3 | 24 | 22 ± 2oC, RH>95% | 20 | 672 | Tension | monotonic | 0.5 |  | 4 | 2 | AC |  | 1000 | 2125 | 1.0625 | [6 empty] | 2
| Mortar | Carbon fiber | 8 |  | 9 |  | 1.65 |  | 0.6 | Carbon black | 0.1 |  |  |  | 1.95 | [26 empty] | 70 | 70 | 70 | 343000 | 2 | Copper E shape plate | 70*70 | 5,60,5 | 60 | 42.5 | 220 | 220 | 0 | 1100 | 0 | 0 | 0 | 0.3 | 24 | 23 ± 2oC, RH>95% | 20 | 672 | Tension | monotonic | 0.5 |  | 4.5 | 2 | AC |  | 1000 | 5500 | 2.75 | [6 empty] | 2
| Mortar | Carbon fiber | 8 |  | 9 |  | 1.65 |  | 0.6 | Carbon black | 0.1 |  |  |  | 1.95 | 0.5 | [25 empty] | 70 | 70 | 70 | 343000 | 2 | Copper E shape plate | 70*70 | 5,60,5 | 60 | 42.5 | 220 | 220 | 0 | 1100 | 0 | 0 | 0 | 0.3 | 24 | 24 ± 2oC, RH>95% | 20 | 672 | Tension | monotonic | 0.5 |  | 4 | 2 | AC |  | 1000 | 5500 | 2.75 | [6 empty] | 2
| Mortar | Carbon fiber | 8 |  | 9 |  | 1.65 |  | 0.6 | Carbon black | 0.1 |  |  |  | 1.95 | 1.5 | [25 empty] | 70 | 70 | 70 | 343000 | 2 | Copper E shape plate | 70*70 | 5,60,5 | 60 | 42.5 | 220 | 220 | 0 | 1100 | 0 | 0 | 0 | 0.3 | 24 | 25 ± 2oC, RH>95% | 20 | 672 | Tension | monotonic | 0.5 |  | 4 | 2 | AC |  | 1000 | 5500 | 2.75 | [6 empty] | 2
39 | Mortar | GNP |  | 0.004 | 0.008 |  | 0.06 | 1 | [33 empty] | 50 | 50 | 50 | 125000 | 2 | copper mesh |  |  |  | General purpose | 0.9 | 2 | 0 | 0 | 0.1 | 0 | 0 | 0.55 | 24 | 23 ± 2 ◦C and humidity of 95% until 28 days |  |  | Compression | monotonic |  | 0.2 | 32.7 | 6.7 | AC | 5 | 1000 | 340.46 | 1.47 | 2022 | Dong et al. | Mechanical properties and piezoresistive performances of intrinsic graphene nanoplate/cement-based sensors subjected to impact load | https://doi.org/10.1016/j.conbuildmat.2022.126978 | The mix designs were tested at different damage stages. Only the 'undamaged' - first trial - samples are displayed here. |  | 1
| Mortar | GNP |  | 0.004 | 0.008 |  | 0.06 | 2 | [33 empty] | 50 | 50 | 50 | 125000 | 2 | copper mesh |  |  |  | General purpose | 0.9 | 2 | 0 | 0 | 0.1 | 0 | 0 | 0.55 | 24 | 23 ± 2 ◦C and humidity of 95% until 28 days |  |  | Compression | monotonic |  | 0.2 | 24.1 | 3.3 | AC | 5 | 1000 | 940.55 | 1.83 | [6 empty] | 1
40 | Paste | Carbon black | 0.025 |  |  |  | 0.5 | 0 |  | Nickel fiber | 0.065 |  | 0.003 |  | 8.9 | 0.1 | [25 empty] | 10 | 10 | 40 | 4000 | 4 | Stainless steel mesh | 10*10 | 5,10,10,10,5 | 10 | 42.5 | 1250 | 0 | 0 | 0 | 0 | 0 | 0 | 0.5 | 24 | 20◦C and humidity of 95% for another 27days | 60 | 72 | Compression | cyclic |  | 0.5 | 42 |  | DC |  |  | 96 | 0.0044 | 2022 | Liu et al. | Improving electrical and piezoresistive properties of cement-based composites by combined addition of nano carbon black and nickel nanofiber | https://doi.org/10.1016/j.jobe.2022.104312 | Compressive strength values were acquired from graphs and thus are not precise; |  | 2
| Paste | Carbon black | 0.025 |  |  |  | 0.5 | 0 |  | Nickel fiber | 0.065 |  | 0.003 |  | 8.9 | 0.15 | [25 empty] | 10 | 10 | 40 | 4000 | 4 | Stainless steel mesh | 10*11 | 5,10,10,10,6 | 10 | 42.5 | 1250 | 0 | 0 | 0 | 0 | 0 | 0 | 0.5 | 24 | 20◦C and humidity of 95% for another 27days | 60 | 72 | Compression | cyclic |  | 0.5 | 45 |  | DC |  |  | 206 | 0.0072 | [6 empty] | 2
| Paste | Carbon black | 0.025 |  |  |  | 0.5 | 0 |  | Nickel fiber | 0.065 |  | 0.003 |  | 8.9 | 0.2 | [25 empty] | 10 | 10 | 40 | 4000 | 4 | Stainless steel mesh | 10*12 | 5,10,10,10,7 | 10 | 42.5 | 1250 | 0 | 0 | 0 | 0 | 0 | 0 | 0.5 | 24 | 20◦C and humidity of 95% for another 27days | 60 | 72 | Compression | cyclic |  | 0.5 | 45 |  | DC |  |  | 408 | 0.0127 | [6 empty] | 2
| Paste | Carbon black | 0.025 |  |  |  | 0.5 | 0.5 |  | Nickel fiber | 0.065 |  | 0.003 |  | 8.9 | 0.1 | [25 empty] | 10 | 10 | 40 | 4000 | 4 | Stainless steel mesh | 10*13 | 5,10,10,10,8 | 10 | 42.5 | 1250 | 0 | 0 | 0 | 0 | 0 | 0 | 0.5 | 24 | 20◦C and humidity of 95% for another 27days | 60 | 72 | Compression | cyclic |  | 0.5 | 43 |  | DC |  |  | 131 | 0.0049 | [6 empty] | 2
| Paste | Carbon black | 0.025 |  |  |  | 0.5 | 0.5 |  | Nickel fiber | 0.065 |  | 0.003 |  | 8.9 | 0.15 | [25 empty] | 10 | 10 | 40 | 4000 | 4 | Stainless steel mesh | 10*14 | 5,10,10,10,9 | 10 | 42.5 | 1250 | 0 | 0 | 0 | 0 | 0 | 0 | 0.5 | 24 | 20◦C and humidity of 95% for another 27days | 60 | 72 | Compression | cyclic |  | 0.5 | 47 |  | DC |  |  | 237 | 0.0083 | [6 empty] | 2
| Paste | Carbon black | 0.025 |  |  |  | 0.5 | 0.5 |  | Nickel fiber | 0.065 |  | 0.003 |  | 8.9 | 0.2 | [25 empty] | 10 | 10 | 40 | 4000 | 4 | Stainless steel mesh | 10*15 | 5,10,10,10,10 | 10 | 42.5 | 1250 | 0 | 0 | 0 | 0 | 0 | 0 | 0.5 | 24 | 20◦C and humidity of 95% for another 27days | 60 | 72 | Compression | cyclic |  | 0.5 | 46 |  | DC |  |  | 463 | 0.0139 | [6 empty] | 2
41 | Paste | CNT | 0.015 | 5200 | 0.01 |  | 1.2 | 0.1 | [33 empty] | 50 | 50 | 50 | 125000 | 4 | copper plate | 20*50 | 10,10,10,10,10 | 10 | Type 1 | 1 | 0 | 0 | 0 | 0 | 0 | 0 | 0.35 |  | 23 ± 1 ℃ and relative humidity of 60 ± 5% for 28 days until testings |  |  | Compression | cyclic |  | 0.52 | 58 |  | AC |  | 100000 | 166 | 0.014 | 2018 | Yoo et al. | Electrical and piezoresistive properties of cement composites with carbon nanomaterials | https://doi.org/10.1177/0021998318764809 | Compressive strength values were acquired from graphs and thus are not precise; |  | 1
42 | Paste | CNT | 0.03 |  | 0.01 |  | 1.6 | 1 | 1.31 | [32 empty] | 30 | 40 | 50 | 60000 | 4 |  |  | 7,8,20,8,7 | 20 | 42.5 | 1 | 0 | 0 | 0 | 0 | 0 | 0 | 0.5 | 24 | 20 ± 3 °C and ≥90% R.H for 28 days | 60 | 96 | Compression | monotonic |  | 0.083 | 53.6 | 0.0147 | DC |  |  | 132 | 8.979592 | 2018 | Luo et al. | Influences of multi-walled carbon nanotube (MCNT) fraction, moisture, stress/strain level on the electrical properties of MCNT cement-based composites | https://doi.org/10.1016/j.sna.2018.08.010 | Multiple mix designs were investigated but the GF was only calcuated for the most responsive mix. Should point out mix was at the beginning of the percolation threshold. |  | 1
43 | Concrete | Carbon fiber | 7 |  | 6 |  | 1.8 | 0.05 | [33 empty] | 50 | 50 | 50 | 125000 | 2 | 0.8mm diameter copper wire |  | 10,20,10 | 20 | 42.5 | 420 | 1830 | 0 | 0 | 0 | 0 | 0 | 0.5 |  | Lab conditions |  |  | Compression | cyclic |  | 1.25 |  |  | DC | 20 |  | 10 | 0.001055556 | 2022 | D’Alessandro et al. | Carbon Microfiber-Doped Smart Concrete Sensors for Strain Monitoring in Reinforced Concrete Structures: An Experimental Study at Various Scales | https://www.mdpi.com/1424-8220/22/16/6083 | Load and possibly strain gauge was perpendicular to the electrodes in the large beam, probably had some influence from the Poisson's ratio inflating the GF a bit. | 1.05*10-3 | 1
| Concrete | Carbon fiber | 8 |  | 7 |  | 1.8 | 1.05 | [33 empty] | 160 | 40 | 40 | 256000 | 2 | 0.8mm diameter copper wire |  | 10,20,10 | 20 | 42.5 | 420 | 1830 | 0 | 0 | 0 | 0 | 0 | 0.5 |  | Lab conditions |  |  | Compression | cyclic |  | 0.3125 |  |  | DC | 21 |  | 316 | 0.016 | [6 empty] | 1
| Concrete | Carbon fiber | 9 |  | 8 |  | 1.8 | 2.05 | [33 empty] | 250 | 250 | 50 | 3125000 | 2 | 0.8mm diameter copper wire |  | 10,20,10 | 20 | 42.5 | 420 | 1830 | 0 | 0 | 0 | 0 | 0 | 0.5 |  | External environmental environments |  |  | Compression | cyclic |  | 0.032 |  |  | DC | 22 |  | 4425 | 0.284722222 | [6 empty] | 1
44 | Mortar | Carbon fiber | 0.21 |  | 0.0075 |  | 1.6 | 0 | 0 | [32 empty] | 20 | 20 | 80 | 32000 | 4 | steel sheet with 3mm hole diameter | 20*17 | 10,15,30,15,10 | 30 | 42.5 | 1 | 3 | 0 | 0 | 0 | 0 | 0 | 0.6 | 24 | 20 ±1 C and with a relative humidity 95% for 28 days. |  |  | Compression | cyclic | 0.8 |  |  | 29.4 | DC | 20 |  | 36 | 0.00122449 | 2022 | de Souza et al. | Carbon Nanofibers Grown in CaO for Self-Sensing in Mortar | https://doi.org/10.3390/ma15144951 | Probably some moisture effect in results as control showcased similar GF to CF doped samples |  | 1
| Mortar | Carbon fiber | 0.21 |  | 0.0075 |  | 1.6 | 0.4 | 0.36 | [32 empty] | 20 | 20 | 80 | 32000 | 4 | steel sheet with 3mm hole diameter | 20*17 | 10,15,30,15,10 | 30 | 42.5 | 1 | 3 | 0 | 0 | 0 | 0 | 0 | 0.6 | 24 | 20 ±1 C and with a relative humidity 95% for 28 days. |  |  | Compression | cyclic | 0.8 |  |  | 27.9 | DC | 20 |  | 32.2 | 0.001154122 | [6 empty] | 1
| Mortar | Carbon fiber | 0.21 |  | 0.0075 |  | 1.6 | 1.2 | 1.08 | [32 empty] | 20 | 20 | 80 | 32000 | 4 | steel sheet with 3mm hole diameter | 20*17 | 10,15,30,15,10 | 30 | 42.5 | 1 | 3 | 0 | 0 | 0 | 0 | 0 | 0.6 | 24 | 20 ±1 C and with a relative humidity 95% for 28 days. |  |  | Compression | cyclic | 0.8 |  |  | 35.4 | DC | 20 |  | 1552 | 0.04384181 | [6 empty] | 1
| Mortar | Carbon fiber | 0.21 |  | 0.0075 |  | 1.6 | 2 | 1.8 | [32 empty] | 20 | 20 | 80 | 32000 | 4 | steel sheet with 3mm hole diameter | 20*17 | 10,15,30,15,10 | 30 | 42.5 | 1 | 3 | 0 | 0 | 0 | 0 | 0 | 0.6 | 24 | 20 ±1 C and with a relative humidity 95% for 28 days. |  |  | Compression | cyclic | 0.8 |  |  | 23.8 | DC | 20 |  | 31.1 | 0.001306723 | [6 empty] | 1
45 | Mortar | Steel fiber | 300 |  | 30 |  | 7.9 |  | 1 | [32 empty] | 200 | 50 | 25 | 250000 | 4 | copper tape |  | /,30,50,30,/ | 50 | III | 0.8 | 1 | 0 | 0.2 | 0.07 | 0 | 0 | 0.325 | 36 | water cured for 14 days | Stored in chamber at 25oC and 60% RH |  | Tension | monotonic | 1 |  | 152 |  |  |  |  | 182 | 0.000110352 | 2018 | Kim et al. | Electro-mechanical self-sensing response of ultra-high-performance fiber-reinforced concrete in tension | https://doi.org/10.1016/j.compositesb.2017.09.061 | Geometry refers to effective dimensions of tensile dog-bone shape |  | 1
| Mortar | Steel fiber | 200 |  | 19 |  | 7.9 |  | 1 | [32 empty] | 200 | 50 | 25 | 250000 | 4 | copper tape |  | /,30,50,30,/ | 50 | I | 0.25 | 1.1 | 0 | 0 | 0.25 | 0 | 0 | 0.2 | 36 | Hot water (90oC) for 3 days | Stored in chamber at 25oC and 60% RH |  | Tension | monotonic | 1 |  | 180 |  |  |  |  | 433 | 0.000251124 | [6 empty] | 1
46 | Mortar | Carbon black | 0.035 |  |  |  | 1.8 | 1.48 | 1.91 | [32 empty] | 100 | 100 | 60 | 600000 | 2 | steel | mesh | 40 mm | 40 | II 32.5N | 528.7 | 1225.8 | 0 | 0 | 0 | 0 | 0 | 0.6 | 96 | water cured 28 days | 50 | 240 | Compression | cyclic |  | 0.1 | 18.82 | 14.88 | DC |  |  | 56.5 | 0.0035 | 2017 | Monteiro et al. | A pressure-sensitive carbon black cement composite for traffic monitoring | https://doi.org/10.1016/j.conbuildmat.2017.08.053 | Temperature influence on sensing: GF decreases as T increases |  | 1
47 | UHPC | Carbon black | 0.04 |  |  |  | 0.16 | 0.25 | [33 empty] | 50 | 50 | 50 | 125000 | 4 | copper | mesh | 7.5-20-7.5mm | 20 | 52.5 N | 842 | 902.3 | 0 | 0 | 210.5 | 0 | 190.5 | 0.19 | 24 | water cured 22 ◦C ± 3 ◦C up to 28 days | 80 | 72 | Compression | monotonic | 0.4 |  | 168.5 | 2.222 | DC |  |  | 10.67 | 0.00480198 | 2022 | Hussain et al. | Nanocarbon black-based ultra-high-performance concrete (UHPC) with self-strain sensing capability | https://doi.org/10.1016/j.conbuildmat.2022.129496 |  | 2.222 Gpa | 1
| UHPC | Carbon black | 0.04 |  |  |  | 0.16 | 0.5 | [33 empty] | 50 | 50 | 50 | 125000 | 4 | copper | mesh | 7.5-20-7.5mm | 20 | 52.5 N | 842 | 878.2 | 0 | 0 | 210.5 | 0 | 170.5 | 0.19 | 24 | water cured 22 ◦C ± 3 ◦C up to 28 days | 80 | 72 | Compression | monotonic | 0.4 |  | 158.7 | 3.214 | DC |  |  | 14.69 | 0.004570629 | [5 empty] | 3.214 Gpa | 1
| UHPC | Carbon black | 0.04 |  |  |  | 0.16 | 0.75 | [33 empty] | 50 | 50 | 50 | 125000 | 4 | copper | mesh | 7.5-20-7.5mm | 20 | 52.5 N | 842 | 854.2 | 0 | 0 | 210.5 | 0 | 150.5 | 0.19 | 24 | water cured 22 ◦C ± 3 ◦C up to 28 days | 80 | 72 | Compression | monotonic | 0.4 |  | 151.7 | 2.8 | DC |  |  | 33.58 | 0.01199286 | [5 empty] | 2.800 Gpa | 1
| UHPC | Carbon black | 0.04 |  |  |  | 0.16 | 1 | [33 empty] | 50 | 50 | 50 | 125000 | 4 | copper | mesh | 7.5-20-7.5mm | 20 | 52.5 N | 842 | 830.2 | 0 | 0 | 210.5 | 0 | 130.5 | 0.19 | 24 | water cured 22 ◦C ± 3 ◦C up to 28 days | 80 | 72 | Compression | monotonic | 0.4 |  | 150.4 | 2.933 | DC |  |  | 57.02 | 0.01944085 | [5 empty] | 2.933 Gpa | 1
| UHPC | Carbon black | 0.04 |  |  |  | 0.16 | 1.25 | [33 empty] | 50 | 50 | 50 | 125000 | 4 | copper | mesh | 7.5-20-7.5mm | 20 | 52.5 N | 842 | 806.2 | 0 | 0 | 210.5 | 0 | 110.5 | 0.19 | 24 | water cured 22 ◦C ± 3 ◦C up to 28 days | 80 | 72 | Compression | monotonic | 0.4 |  | 147.5 | 7.5 | DC |  |  | 109.76 | 0.01463467 | [5 empty] | 7.5 Gpa | 1
| UHPC | Carbon black | 0.04 |  |  |  | 0.16 | 1.5 | [33 empty] | 50 | 50 | 50 | 125000 | 4 | copper | mesh | 7.5-20-7.5mm | 20 | 52.5 N | 842 | 782.2 | 0 | 0 | 210.5 | 0 | 90.5 | 0.19 | 24 | water cured 22 ◦C ± 3 ◦C up to 28 days | 80 | 72 | Compression | monotonic | 0.4 |  | 144.8 | 3.6 | DC |  |  | 134.32 | 0.03731111 | [5 empty] | 3.6 Gpa | 1
| UHPC | Carbon black | 0.04 |  |  |  | 0.16 | 1.75 | [33 empty] | 50 | 50 | 50 | 125000 | 4 | copper | mesh | 7.5-20-7.5mm | 20 | 52.5 N | 842 | 758.2 | 0 | 0 | 210.5 | 0 | 70.5 | 0.19 | 24 | water cured 22 ◦C ± 3 ◦C up to 28 days | 80 | 72 | Compression | monotonic | 0.4 |  | 142.5 | 5 | DC |  |  | 110.1 | 0.02202 | [5 empty] | 5 Gpa | 1
| UHPC | Carbon black | 0.04 |  |  |  | 0.16 | 2 | [33 empty] | 50 | 50 | 50 | 125000 | 4 | copper | mesh | 7.5-20-7.5mm | 20 | 52.5 N | 842 | 734.2 | 0 | 0 | 210.5 | 0 | 50.5 | 0.19 | 24 | water cured 22 ◦C ± 3 ◦C up to 28 days | 80 | 72 | Compression | monotonic | 0.4 |  | 141.6 | 7.083 | DC |  |  | 96.15 | 0.01357476 | [5 empty] | 7.083 GPa | 1
48 | Paste | CNT/Carbon Black (40/60) | 0.05 |  | 0.015 |  | 2 | 0.3 | [6 empty] | 0.5 | 0.24 | [25 empty] | 20 | 20 | 40 | 16000 | 2 | stainless steel | mesh | 15-10-15 | 10 | 42.5 | 1 | 0 | 0 | 0.2 | 0 | 0 | 0 | 0.5 | 36 | 20oC for 28 days | 20 | 72 | Compression | cyclic | 0.4 |  | 42.05 | 11.1 | DC |  |  | 4.41 | 0.0004 | 2018 | Han et al. | Self-sensing cementitious composites incorporated with botryoid hybrid nano-carbon materials for smart infrastructures | https://doi.org/10.1177/1045389X16657416 | Filler used was a hybrid mix of carbon nanotubes and nano carbon black (40/60) - it is considered as one whole filler in this study called 'botryoid hybrid nano-carbon material'. Lots of experiments, loading amplitude and loading rate also affect sensing response. Were not added here as they have not been recorded for other references. |  | 1
| Paste | CNT/Carbon Black (40/60) | 0.05 |  | 0.015 |  | 2 | 0.59 | [6 empty] | 0.5 | 0.48 | [25 empty] | 20 | 20 | 40 | 16000 | 2 | stainless steel | mesh | 15-10-15 | 10 | 42.5 | 1 | 0 | 0 | 0.2 | 0 | 0 | 0 | 0.5 | 36 | 20oC for 28 days | 20 | 72 | Compression | cyclic | 0.4 |  | 44 | 10.7 | DC |  |  | 5.67 | 0.0005 | [6 empty] | 1
| Paste | CNT/Carbon Black (40/60) | 0.05 |  | 0.015 |  | 2 | 1.18 | [6 empty] | 0.5 | 0.96 | [25 empty] | 20 | 20 | 40 | 16000 | 2 | stainless steel | mesh | 15-10-15 | 10 | 42.5 | 1 | 0 | 0 | 0.2 | 0 | 0 | 0 | 0.5 | 36 | 20oC for 28 days | 20 | 72 | Compression | cyclic | 0.4 |  | 50.18 | 10.1 | DC |  |  | 6.32 | 0.0007 | [6 empty] | 1
| Paste | CNT/Carbon Black (40/60) | 0.05 |  | 0.015 |  | 2 | 1.74 | [6 empty] | 0.5 | 1.44 | [25 empty] | 20 | 20 | 40 | 16000 | 2 | stainless steel | mesh | 15-10-15 | 10 | 42.5 | 1 | 0 | 0 | 0.2 | 0 | 0 | 0 | 0.5 | 36 | 20oC for 28 days | 20 | 72 | Compression | cyclic | 0.4 |  | 43.88 | 9.3 | DC |  |  | 6.6 | 0.0007 | [6 empty] | 1
| Paste | CNT/Carbon Black (40/60) | 0.05 |  | 0.015 |  | 2 | 2.28 | [6 empty] | 0.5 | 1.92 | [25 empty] | 20 | 20 | 40 | 16000 | 2 | stainless steel | mesh | 15-10-15 | 10 | 42.5 | 1 | 0 | 0 | 0.2 | 0 | 0 | 0 | 0.5 | 36 | 20oC for 28 days | 20 | 72 | Compression | cyclic | 0.4 |  | 45.43 | 9.62 | DC |  |  | 24 | 0.0025 | [6 empty] | 1
| Paste | CNT/Carbon Black (40/60) | 0.05 |  | 0.015 |  | 2 | 2.84 | [6 empty] | 0.5 | 2.4 | [25 empty] | 20 | 20 | 40 | 16000 | 2 | stainless steel | mesh | 15-10-15 | 10 | 42.5 | 1 | 0 | 0 | 0.2 | 0 | 0 | 0 | 0.5 | 36 | 20oC for 28 days | 20 | 72 | Compression | cyclic | 0.4 |  | 38.2 | 9.4 | DC |  |  | 210.07 | 0.0208 | [6 empty] | 1
| Paste | CNT/Carbon Black (40/60) | 0.05 |  | 0.015 |  | 2 | 3.38 | [6 empty] | 0.5 | 2.88 | [25 empty] | 20 | 20 | 40 | 16000 | 2 | stainless steel | mesh | 15-10-15 | 10 | 42.5 | 1 | 0 | 0 | 0.2 | 0 | 0 | 0 | 0.5 | 36 | 20oC for 28 days | 20 | 72 | Compression | cyclic | 0.4 |  | 32.58 | 9.82 | DC |  |  | 225.08 | 0.0232 | [6 empty] | 1
| Paste | CNT/Carbon Black (40/60) | 0.05 |  | 0.015 |  | 2 | 3.85 | [6 empty] | 0.5 | 3.36 | [25 empty] | 20 | 20 | 40 | 16000 | 2 | stainless steel | mesh | 15-10-15 | 10 | 42.5 | 1 | 0 | 0 | 0.2 | 0 | 0 | 0 | 0.5 | 36 | 20oC for 28 days | 20 | 72 | Compression | cyclic | 0.4 |  | 25.65 | 9.23 | DC |  |  | 163.53 | 0.0176 | [6 empty] | 1
49 | Paste | CNT | 0.0115 |  | 0.0075 |  | 2.1 | 0.25 | [33 empty] | 50 | 50 | 50 | 125000 | 2 | copper | mesh |  |  | General purpose cement | 0.8 | 0 | 0 | 0 | 0.2 | 0 | 0 | 0.4 | 24 | 27 days at 25oC and 95%RH |  |  | Compression | cyclic |  | 0.27 | 53 | 24.2 |  |  |  | 228 | 0.009421488 | 2020 | Dong et al. | Investigation on physicochemical and piezoresistive properties of smart MWCNT/cementitious composite exposed to elevated temperatures | https://doi.org/10.1016/j.cemconcomp.2020.103675 | Electrode placement, type of drying and type of current used are not explicilty mentioned |  | 1
| Paste | CNT | 0.0115 |  | 0.0075 |  | 2.1 | 0.5 | [33 empty] | 50 | 50 | 50 | 125000 | 2 | copper | mesh |  |  | General purpose cement | 0.8 | 0 | 0 | 0 | 0.2 | 0 | 0 | 0.4 | 24 | 27 days at 25oC and 95%RH |  |  | Compression | cyclic |  | 0.27 | 52 | 24.1 |  |  |  | 168 | 0.006970954 | [6 empty] | 1
50 | Paste | GNP | 7 | 0.0325 | 0.02 |  | 0.8 | 4.8 |  | CNT | 0.01 |  |  |  | 1.18 | 1.2 | [25 empty] | 20 | 40 | 20 | 16000 | 2 | stainless steel | mesh | 10-20-10mm | 20 | 42.5 | 118.54 | 0 | 0 | 23.71 | 0 | 0 | 0 | 0.37 | 24 | In water 20±3oC for 28days |  |  | Compression | cyclic | 0.4 |  | 66 |  | AC |  |  | 86.03 | 0.0049 | 2021 | Wang et al. | Development of self-sensing cementitious composite incorporating hybrid graphene nanoplates and carbon nanotubes for structural health monitoring | https://doi.org/10.1016/j.sna.2022.113367 | Filler used was a hybrid mix of GNP and CNT (80/20) - it is considered as one whole filler. Drying method not mentioned. Higher loading rates may slightly decrease the GF. Reference samples (no filler) displayed GF at around 5. Could be due to undried samples? |  | 2
51 | Mortar | CNT | 0.01 |  | 0.00125 |  | 2.1 | 0 | 0 | Stainless steel wire | 0.02 |  | 0.01 |  | 7.75 |  |  | TiO2 | 20 |  |  |  | 4.3 | [18 empty] | 40 | 40 | 80 | 128000 | 2 | stainless steel | mesh | 20-40-20mm | 40 | 42.5 | 676.3 | 929.9 | 0 | 169.1 | 211.3 | 0 | 0 | 0.37 | 24 | In water 20±1oC until samples reached 28days |  |  | Compression | cyclic | 0.4 |  |  |  | DC |  |  | 6.77 | 0.00035 | 2021 | Dong et al. | Modifying self-sensing cement-based composites through multiscale composition | https://doi.org/10.1088/1361-6501/abdfed | Control sample with no conductive filler also presented some sensing response but was not added either. Could be due to residual water in the binder. |  | 3
| Mortar | CNT | 0.01 |  | 0.00125 |  | 2.1 | 0.5 |  | Stainless steel wire | 0.02 |  | 0.01 |  | 7.75 |  |  | TiO2 | 20 |  |  |  | 4.3 | [18 empty] | 40 | 40 | 80 | 128000 | 2 | stainless steel | mesh | 20-40-20mm | 40 | 42.5 | 672.9 | 929.9 | 0 | 169.1 | 211.3 | 0 | 0 | 0.38 | 24 | In water 20±1oC until samples reached 28days |  |  | Compression | cyclic | 0.4 |  |  |  | DC |  |  | 10.6 | 0.00052 | [6 empty] | 3
| Mortar | CNT | 0.01 |  | 0.00125 |  | 2.1 | 0 | 0 | Stainless steel wire | 0.02 |  | 0.01 |  | 7.75 |  |  | TiO2 | 20 |  |  |  | 4.3 | 3 | [17 empty] | 40 | 40 | 80 | 128000 | 2 | stainless steel | mesh | 20-40-20mm | 40 | 42.5 | 656.1 | 929.9 | 0 | 169.1 | 211.3 | 0 | 0 | 0.39 | 24 | In water 20±1oC until samples reached 28days |  |  | Compression | cyclic | 0.4 |  |  |  | DC |  |  | 10.5 | 0.0006 | [6 empty] | 3
| Mortar | CNT | 0.01 |  | 0.00125 |  | 2.1 | 0 | 0 | Stainless steel wire | 0.02 |  | 0.01 |  | 7.75 |  | 0.15 | TiO2 | 20 |  |  |  | 4.3 | [18 empty] | 40 | 40 | 80 | 128000 | 2 | stainless steel | mesh | 20-40-20mm | 40 | 42.5 | 676.3 | 929.9 | 0 | 169.1 | 211.3 | 0 | 0 | 0.37 | 24 | In water 20±1oC until samples reached 28days |  |  | Compression | cyclic | 0.4 |  |  |  | DC |  |  | 12.4 | 0.00055 | [6 empty] | 3
| Mortar | CNT | 0.01 |  | 0.00125 |  | 2.1 | 0 | 0 | Stainless steel wire | 0.02 |  | 0.01 |  | 7.75 |  | 0.3 | TiO2 | 20 |  |  |  | 4.3 | [18 empty] | 40 | 40 | 80 | 128000 | 2 | stainless steel | mesh | 20-40-20mm | 40 | 42.5 | 676.3 | 929.9 | 0 | 169.1 | 211.3 | 0 | 0 | 0.37 | 24 | In water 20±1oC until samples reached 28days |  |  | Compression | cyclic | 0.4 |  |  |  | DC |  |  | 18.5 | 0.00087 | [6 empty] | 3
| Mortar | CNT | 0.01 |  | 0.00125 |  | 2.1 | 0.5 |  | Stainless steel wire | 0.02 |  | 0.01 |  | 7.75 |  | 0.15 | TiO2 | 20 |  |  |  | 4.3 | [18 empty] | 40 | 40 | 80 | 128000 | 2 | stainless steel | mesh | 20-40-20mm | 40 | 42.5 | 672.9 | 929.9 | 0 | 169.1 | 211.3 | 0 | 0 | 0.38 | 24 | In water 20±1oC until samples reached 28days |  |  | Compression | cyclic | 0.4 |  |  |  | DC |  |  | 16.6 | 0.00089 | [6 empty] | 3
| Mortar | CNT | 0.01 |  | 0.00125 |  | 2.1 | 0.5 |  | Stainless steel wire | 0.02 |  | 0.01 |  | 7.75 |  | 0.3 | TiO2 | 20 |  |  |  | 4.3 | [18 empty] | 40 | 40 | 80 | 128000 | 2 | stainless steel | mesh | 20-40-20mm | 40 | 42.5 | 672.9 | 929.9 | 0 | 169.1 | 211.3 | 0 | 0 | 0.38 | 24 | In water 20±1oC until samples reached 28days |  |  | Compression | cyclic | 0.4 |  |  |  | DC |  |  | 17.2 | 0.00077 | [6 empty] | 3
| Mortar | CNT | 0.01 |  | 0.00125 |  | 2.1 | 0 | 0 | Stainless steel wire | 0.02 |  | 0.01 |  | 7.75 |  | 0.15 | TiO2 | 20 |  |  |  | 4.3 | 3 | [17 empty] | 40 | 40 | 80 | 128000 | 2 | stainless steel | mesh | 20-40-20mm | 40 | 42.5 | 656.1 | 929.9 | 0 | 169.1 | 211.3 | 0 | 0 | 0.37 | 24 | In water 20±1oC until samples reached 28days |  |  | Compression | cyclic | 0.4 |  |  |  | DC |  |  | 20.6 | 0.00108 | [6 empty] | 3
| Mortar | CNT | 0.01 |  | 0.00125 |  | 2.1 | 0 | 0 | Stainless steel wire | 0.02 |  | 0.01 |  | 7.75 |  | 0.3 | TiO2 | 20 |  |  |  | 4.3 | 3 | [17 empty] | 40 | 40 | 80 | 128000 | 2 | stainless steel | mesh | 20-40-20mm | 40 | 42.5 | 656.1 | 929.9 | 0 | 169.1 | 211.3 | 0 | 0 | 0.37 | 24 | In water 20±1oC until samples reached 28days |  |  | Compression | cyclic | 0.4 |  |  |  | DC |  |  | 20.1 | 0.00107 | [6 empty] | 3
| Mortar | CNT | 0.01 |  | 0.00125 |  | 2.1 | 0 | 0 | Stainless steel wire | 0.02 |  | 0.01 |  | 7.75 |  |  | TiO2 | 20 |  |  |  | 4.3 | [18 empty] | 40 | 40 | 80 | 128000 | 2 | stainless steel | mesh | 20-40-20mm | 40 | 42.5 | 676.3 | 929.9 | 0 | 169.1 | 211.3 | 0 | 0 | 0.37 | 24 | In water 20±1oC until samples reached 28days |  |  | Compression | monotonic | 1.2 |  |  | 19.23 | DC |  |  | 29.5 | 0.001534061 | [5 empty] | 19.23 Gpa | 3
| Mortar | CNT | 0.01 |  | 0.00125 |  | 2.1 | 0.5 |  | Stainless steel wire | 0.02 |  | 0.01 |  | 7.75 |  |  | TiO2 | 20 |  |  |  | 4.3 | [18 empty] | 40 | 40 | 80 | 128000 | 2 | stainless steel | mesh | 20-40-20mm | 40 | 42.5 | 672.9 | 929.9 | 0 | 169.1 | 211.3 | 0 | 0 | 0.38 | 24 | In water 20±1oC until samples reached 28days |  |  | Compression | monotonic | 1.2 |  |  | 20 | DC |  |  | 40.1 | 0.002005 | [5 empty] | 20 Gpa | 3
| Mortar | CNT | 0.01 |  | 0.00125 |  | 2.1 | 0 | 0 | Stainless steel wire | 0.02 |  | 0.01 |  | 7.75 |  |  | TiO2 | 20 |  |  |  | 4.3 | 3 | [17 empty] | 40 | 40 | 80 | 128000 | 2 | stainless steel | mesh | 20-40-20mm | 40 | 42.5 | 656.1 | 929.9 | 0 | 169.1 | 211.3 | 0 | 0 | 0.39 | 24 | In water 20±1oC until samples reached 28days |  |  | Compression | monotonic | 1.2 |  |  | 15.71 | DC |  |  | 25.1 | 0.001597708 | [5 empty] | 15.71 Gpa | 3
| Mortar | CNT | 0.01 |  | 0.00125 |  | 2.1 | 0 | 0 | Stainless steel wire | 0.02 |  | 0.01 |  | 7.75 |  | 0.15 | TiO2 | 20 |  |  |  | 4.3 | [18 empty] | 40 | 40 | 80 | 128000 | 2 | stainless steel | mesh | 20-40-20mm | 40 | 42.5 | 676.3 | 929.9 | 0 | 169.1 | 211.3 | 0 | 0 | 0.37 | 24 | In water 20±1oC until samples reached 28days |  |  | Compression | monotonic | 1.2 |  |  | 20 | DC |  |  | 39.9 | 0.001995 | [5 empty] | 20 Gpa | 3
| Mortar | CNT | 0.01 |  | 0.00125 |  | 2.1 | 0 | 0 | Stainless steel wire | 0.02 |  | 0.01 |  | 7.75 |  | 0.3 | TiO2 | 20 |  |  |  | 4.3 | [18 empty] | 40 | 40 | 80 | 128000 | 2 | stainless steel | mesh | 20-40-20mm | 40 | 42.5 | 676.3 | 929.9 | 0 | 169.1 | 211.3 | 0 | 0 | 0.37 | 24 | In water 20±1oC until samples reached 28days |  |  | Compression | monotonic | 1.2 |  |  | 20 | DC |  |  | 86 | 0.0043 | [5 empty] | 20 Gpa | 3
| Mortar | CNT | 0.01 |  | 0.00125 |  | 2.1 | 0.5 |  | Stainless steel wire | 0.02 |  | 0.01 |  | 7.75 |  | 0.15 | TiO2 | 20 |  |  |  | 4.3 | [18 empty] | 40 | 40 | 80 | 128000 | 2 | stainless steel | mesh | 20-40-20mm | 40 | 42.5 | 672.9 | 929.9 | 0 | 169.1 | 211.3 | 0 | 0 | 0.38 | 24 | In water 20±1oC until samples reached 28days |  |  | Compression | monotonic | 1.2 |  |  | 17.5 | DC |  |  | 142 | 0.008114286 | [5 empty] | 17.5 Gpa | 3
| Mortar | CNT | 0.01 |  | 0.00125 |  | 2.1 | 0.5 |  | Stainless steel wire | 0.02 |  | 0.01 |  | 7.75 |  | 0.3 | TiO2 | 20 |  |  |  | 4.3 | [18 empty] | 40 | 40 | 80 | 128000 | 2 | stainless steel | mesh | 20-40-20mm | 40 | 42.5 | 672.9 | 929.9 | 0 | 169.1 | 211.3 | 0 | 0 | 0.38 | 24 | In water 20±1oC until samples reached 28days |  |  | Compression | monotonic | 1.2 |  |  | 17.5 | DC |  |  | 97.4 | 0.005565714 | [5 empty] | 17.5 Gpa | 3
| Mortar | CNT | 0.01 |  | 0.00125 |  | 2.1 | 0 | 0 | Stainless steel wire | 0.02 |  | 0.01 |  | 7.75 |  | 0.15 | TiO2 | 20 |  |  |  | 4.3 | 3 | [17 empty] | 40 | 40 | 80 | 128000 | 2 | stainless steel | mesh | 20-40-20mm | 40 | 42.5 | 656.1 | 929.9 | 0 | 169.1 | 211.3 | 0 | 0 | 0.37 | 24 | In water 20±1oC until samples reached 28days |  |  | Compression | monotonic | 1.2 |  |  | 18.5 | DC |  |  | 52.6 | 0.002843243 | [5 empty] | 18.5 Gpa | 3
| Mortar | CNT | 0.01 |  | 0.00125 |  | 2.1 | 0 | 0 | Stainless steel wire | 0.02 |  | 0.01 |  | 7.75 |  | 0.3 | TiO2 | 20 |  |  |  | 4.3 | 3 | [17 empty] | 40 | 40 | 80 | 128000 | 2 | stainless steel | mesh | 20-40-20mm | 40 | 42.5 | 656.1 | 929.9 | 0 | 169.1 | 211.3 | 0 | 0 | 0.37 | 24 | In water 20±1oC until samples reached 28days |  |  | Compression | monotonic | 1.2 |  |  | 16.6 | DC |  |  | 140 | 0.008433735 | [5 empty] | 16.6 Gpa | 3
52 | Paste | Graphene oxide | 1.75 |  |  |  | 0.01 | 0.05 | [33 empty] | 20 | 20 | 60 | 24000 | 2 | copper | mesh | 10-40-10mm | 40 | 42.5 | 300 | [6 empty] | 0.35 |  | 20 ±1oC 95% RH for 28 days | 40 | 72 | Compression | cyclic |  |  | 76.48 |  | DC | 10 |  | 21.86 | 0.0031 | 2022 | Suo et al. | Study on self-sensing capabilities of smart cements filled with graphene oxide under dynamic cyclic loading | https://doi.org/10.1016/j.jobe.2022.104775 | GF and stress sensing coefficient were only explicity mentioned for 0.005wt% mix. The other two values are close approximations as they were extracted from a graph that ploted mix design vs sensing coefficient |  | 1
| Paste | Graphene oxide | 1.75 |  |  |  | 0.01 | 0.1 | [33 empty] | 20 | 20 | 60 | 24000 | 2 | copper | mesh | 10-40-10mm | 40 | 42.5 | 300 | [6 empty] | 0.35 |  | 21 ±1oC 95% RH for 28 days | 40 | 72 | Compression | cyclic |  |  | 71.79 |  | DC | 10 |  | 7 | 0.001 | [6 empty] | 1
| Paste | Graphene oxide | 1.75 |  |  |  | 0.01 | 0.15 | [33 empty] | 20 | 20 | 60 | 24000 | 2 | copper | mesh | 10-40-10mm | 40 | 42.5 | 300 | [6 empty] | 0.35 |  | 22 ±1oC 95% RH for 28 days | 40 | 72 | Compression | cyclic |  |  | 4.73 |  | DC | 10 |  | 6 | 0.0008 | [6 empty] | 1
53 | Mortar | CNT/Carbon Black (40/60) | 0.02 |  | 2e-05 |  | 2 |  | 0.38 | [32 empty] | 40 | 40 | 80 | 128000 | 2 | Stainless steel | gauze (mesh) | 30-20-30mm | 20 |  | 0.9 | 1.5 | 0 | 0 | 0.1 | 0 | 0 | 0.42 | 24 | Water curing at 20 ± 1 ° for 28 days | 45 | 108 | Compression | cyclic | 0.4 |  |  |  | DC |  |  | 40 | 0.0019 | 2017 | Zhang et al. | Piezoresistivity, mechanisms and model of cement-based materials with CNT/NCB composite fillers | https://doi.org/10.1088/2053-1591/aa9d1d | Filler used was a hybrid mix of carbon nanotubes and nanocarbon black (40/60) - it is considered as one whole filler in this study called. This paper is very similar to Entry 53. Different amplitudes, loading rates and cyclic and monotonic loading were investigated. A minor influence in all these parameters was observed but only the 'standard' testing sequence was added here. |  | 1
| Mortar | CNT/Carbon Black (40/60) | 0.02 |  | 2e-05 |  | 2 |  | 0.75 | [32 empty] | 40 | 40 | 80 | 128000 | 2 | Stainless steel | gauze (mesh) | 30-20-30mm | 20 |  | 0.9 | 1.5 | 0 | 0 | 0.1 | 0 | 0 | 0.42 | 24 | Water curing at 20 ± 1 ° for 28 days | 45 | 108 | Compression | cyclic | 0.4 |  |  |  | DC |  |  | 43 | 0.0019 | [6 empty] | 1
| Mortar | CNT/Carbon Black (40/60) | 0.02 |  | 2e-05 |  | 2 |  | 1.41 | [32 empty] | 40 | 40 | 80 | 128000 | 2 | Stainless steel | gauze (mesh) | 30-20-30mm | 20 |  | 0.9 | 1.5 | 0 | 0 | 0.1 | 0 | 0 | 0.48 | 24 | Water curing at 20 ± 1 ° for 28 days | 45 | 108 | Compression | cyclic | 0.4 |  |  |  | DC |  |  | 151 | 0.0085 | [6 empty] | 1
| Mortar | CNT/Carbon Black (40/60) | 0.02 |  | 2e-05 |  | 2 |  | 2.14 | [32 empty] | 40 | 40 | 80 | 128000 | 2 | Stainless steel | gauze (mesh) | 30-20-30mm | 20 |  | 0.9 | 1.5 | 0 | 0 | 0.1 | 0 | 0 | 0.72 | 24 | Water curing at 20 ± 1 ° for 28 days | 45 | 108 | Compression | cyclic | 0.4 |  |  |  | DC |  |  | 200 | 0.0165 | [6 empty] | 1
54 | Paste | CNT | 0.0125 |  | 0.00505 |  | 0.1 | 2 | [33 empty] | 40 | 40 | 160 | 256000 | 2 | copper | wires | -/10/-mm | 10 | 42.5 | 1620 | 0 | 0 | 0 | 0 | 0 | 0 | 0.4 |  | laboratory conditions |  |  | Compression | cyclic |  |  |  | 23.4 |  | 6 |  | 4139 | 0.1768803 | 2017 | Pisello et al. | Multipurpose experimental characterization of smart nanocomposite cement-based materials for thermal-energy efficiency and strain-sensing capability | https://doi.org/10.1016/j.solmat.2016.11.030 | Main focus of paper was not on self-sensing cement binders and as such a relatively different approach was taken in this study.Low loading amplitude (0.5-1.5MPa) which could impact the sensing results. While the 2 probe method was used, the samples had 8 embedded wires. Unclear as to which exact wires were used which could also influence the results. |  | 1
| Paste | Carbon fiber | 0.15 | 125 |  |  | 1 | 2 | [33 empty] | 40 | 40 | 160 | 256000 | 2 | copper | wires | -/10/-mm | 10 | 42.5 | 1620 | 0 | 0 | 0 | 0 | 0 | 0 | 0.4 |  | laboratory conditions |  |  | Compression | cyclic |  |  |  | 8.55 |  | 6 |  | 561 | 0.06561404 | [6 empty] | 1
| Paste | Carbon black | 0.03 |  |  |  | 1.8 | 2 | [33 empty] | 40 | 40 | 160 | 256000 | 2 | copper | wires | -/10/-mm | 10 | 42.5 | 1620 | 0 | 0 | 0 | 0 | 0 | 0 | 0.4 |  | laboratory conditions |  |  | Compression | cyclic |  |  |  | 7.87 |  | 6 |  | 340 | 0.04320203 | [6 empty] | 1
| Paste | GNP | 15 | 0.0065 |  |  | 1.8 | 2 | [33 empty] | 40 | 40 | 160 | 256000 | 2 | copper | wires | -/10/-mm | 10 | 42.5 | 1620 | 0 | 0 | 0 | 0 | 0 | 0 | 0.4 |  | laboratory conditions |  |  | Compression | cyclic |  |  |  | 8.05 |  | 6 |  | 258 | 0.03204969 | [6 empty] | 1
55 | Mortar | Expanded graphite |  |  | 3 |  | 0.004 | 5 | [33 empty] | 15 | 15 | 75 | 16875 | 4 | copper | wires |  | 75 | 42.5 | 1 | 0.75 | 0 | 0 | 0 | 0 | 0 | 0.5 |  | In water for 28days | 60 |  | Compression | monotonic | 4 |  | 24.5 |  |  |  |  | 68.2 | 0.00348 | 2020 | Frac and Pichor | Piezoresistive properties of cement composites with expanded graphite | https://doi.org/10.1016/j.coco.2020.03.005 | Paper was not clear/omitted crucial data i.e. number of electrodes, type of current applied. Filler can be prepared in different ways which affects mechanical and sensing properties. Only 'good' results were added as entries. | 0.00348 | 1
| Mortar | Expanded graphite |  |  | 3 |  | 0.004 | 6 | [33 empty] | 15 | 15 | 75 | 16875 | 4 | copper | wires |  | 75 | 42.5 | 1 | 0.75 | 0 | 0 | 0 | 0 | 0 | 0.5 |  | In water for 28days | 60 |  | Compression | monotonic | 4 | [6 empty] | 64.3 | 0.0042 | [5 empty] | 0.0042 | 1
| Mortar | Expanded graphite |  |  | 3 |  | 0.004 | 7 | [33 empty] | 15 | 15 | 75 | 16875 | 4 | copper | wires |  | 75 | 42.5 | 1 | 0.75 | 0 | 0 | 0 | 0 | 0 | 0.5 |  | In water for 28days | 60 |  | Compression | monotonic | 4 | [6 empty] | 55.3 | 0.004 | [5 empty] | 0.004 | 1
| Mortar | Expanded graphite |  |  | 3 |  | 0.004 | 8 | [33 empty] | 15 | 15 | 75 | 16875 | 4 | copper | wires |  | 75 | 42.5 | 1 | 0.75 | 0 | 0 | 0 | 0 | 0 | 0.5 |  | In water for 28days | 60 |  | Compression | monotonic | 4 | [6 empty] | 38.9 | 0.00078 | [5 empty] | 0.00078 | 1
| Mortar | Expanded graphite |  |  | 3 |  | 0.004 | 9 | [33 empty] | 15 | 15 | 75 | 16875 | 4 | copper | wires |  | 75 | 42.5 | 1 | 0.75 | 0 | 0 | 0 | 0 | 0 | 0.5 |  | In water for 28days | 60 |  | Compression | monotonic | 4 | [6 empty] | 34.2 | 0.00346 | [5 empty] | 0.00346 | 1
| Mortar | Expanded graphite |  |  | 3 |  | 0.004 | 10 | [33 empty] | 15 | 15 | 75 | 16875 | 4 | copper | wires |  | 75 | 42.5 | 1 | 0.75 | 0 | 0 | 0 | 0 | 0 | 0.5 |  | In water for 28days | 60 |  | Compression | monotonic | 4 | [6 empty] | 35.3 | 0.00364 | [5 empty] | 0.00364 | 1
56 | Paste | Carbon black | 0.02 | 0.02 |  |  | 0.000375 | 3 | [33 empty] | 50 | 50 | 50 | 125000 | 2 | copper | meshes |  | 75 | CEMI + gypsum | 0.8 | 0 | 0 | 0 | 0.2 | 0 | 0 | 0.36 | 24 | RH = 95% for 28 days |  |  | Compression | cyclic |  | 0.08 |  | 11.5 | DC |  |  | 330 | 0.02869565 | 2019 | W. Dong et al. | Piezoresistive behaviours of cement-based sensor with carbon black subjected to various temperature and water content | https://doi.org/10.1016/j.compositesb.2019.107488 | Paper proved that regardless of the boundary conditions (i.e., Temperature of testing), the system with 3 wt% CB addition reached two GF values | 11.5 Gpa | 1
57 | Mortar | Carbon black | 0.03 |  |  |  | 1.8 | 0 |  | PVA |  |  | 8 |  | 1.3 |  | 2 | [24 empty] | 108 | 16 | 36 | 62208 | 5 | copper | tape | 108 mm | 108 | Type I OPC | 1 | 0.36 | 0 | 1.2 | 0 | 0 | 0 | 0.32 | 24 | 6 days in a sealed container and subsequent lab room environment for 28 days |  |  | Tension | monotonic | 0.2 |  | 3.47 | 0.13 | DC |  |  | 42.66 | 0.3281538 | 2018 | Y. Huang et al. | Self-sensing properties of Engineered Cementitious Composites | https://doi.org/10.1016/j.conbuildmat.2018.04.129 |  | 0.13Gpa | 2
| Mortar | Carbon black | 0.03 |  |  |  | 1.8 | 0 |  | PVA |  |  | 8 |  | 1.3 |  | 2 | [24 empty] | 108 | 16 | 36 | 62208 | 5 | copper | tape | 108 mm | 108 | Type I OPC | 1 | 0.36 | 0 | 3 | 0 | 0 | 0 | 0.32 | 24 | 6 days in a sealed container and subsequent lab room environment for 28 days |  |  | Tension | monotonic | 0.2 |  | 4.52 | 0.18 | DC |  |  | 20.75 | 0.1152778 | [5 empty] | 0.18 Gpa | 2
| Mortar | Carbon black | 0.03 |  |  |  | 1.8 | 0.01 |  | PVA |  |  | 8 |  | 1.3 |  | 2 | [24 empty] | 108 | 16 | 36 | 62208 | 5 | copper | tape | 108 mm | 108 | Type I OPC | 1 | 0.36 | 0 | 1.2 | 0 | 0 | 0 | 0.38 | 24 | 6 days in a sealed container and subsequent lab room environment for 28 days |  |  | Tension | monotonic | 0.2 |  | 5.08 | 0.15 | DC |  |  | 62.74 | 0.4182667 | [5 empty] | 0.15 Gpa | 2
58 | Paste | CNT | 0.015 | 5200 | 0.01 | 667 | 1.2 |  | 1 | Graphite fiber | 0.02 |  | 20 | 50 | 1.94 | 0 | 0 | Graphene |  | 4500 | 0.01 |  | 2.21 | [18 empty] | 50 | 50 | 50 | 125000 | 4 | copper | plates | 10-10-10-10-10 | 10 | Type I | 1416 | 0 | 0 | 0 | 607 | 0 | 0 | 0.35 |  | In curing chamber at 23± 1oC and relative humidity of 60± 5% for 28 days |  |  | Compression | cyclic | 0.1 |  |  |  | AC |  | 100000 | 113.2 | 0.0085 | 2017 | Yoo et al. | Electrical Properties of Cement-Based Composites with Carbon Nanotubes, Graphene, and Graphite Nanofibers | https://doi.org/10.3390/s17051064 |  | 0.0045 | 3
| Paste | CNT | 0.015 | 5200 | 0.01 | 667 | 1.2 | 0 | 0 | Graphite fiber | 0.02 |  | 20 | 50 | 1.94 | 0 | 1 | Graphene |  | 4500 | 0.01 |  | 2.21 | [18 empty] | 50 | 50 | 50 | 125000 | 4 | copper | plates | 10-10-10-10-10 | 10 | Type I | 1416 | 0 | 0 | 0 | 607 | 0 | 0 | 0.35 |  | In curing chamber at 23± 1oC and relative humidity of 60± 5% for 28 days |  |  | Compression | cyclic | 0.1 |  |  |  | AC |  | 100000 |  | 0.0015 | [5 empty] | 0.0068 | 3
| Paste | CNT | 0.015 | 5200 | 0.01 | 667 | 1.2 | 0 | 0 | Graphite fiber | 0.02 |  | 20 | 50 | 1.94 | 0 | 0 | Graphene |  | 4500 | 0.01 |  | 2.21 |  | 1 | [16 empty] | 50 | 50 | 50 | 125000 | 4 | copper | plates | 10-10-10-10-10 | 10 | Type I | 1416 | 0 | 0 | 0 | 607 | 0 | 0 | 0.35 |  | In curing chamber at 23± 1oC and relative humidity of 60± 5% for 28 days |  |  | Compression | cyclic | 0.1 |  |  |  | AC |  | 100000 |  | 0.001 | [5 empty] | 0.017 | 3
59 | Mortar | Stainless steel fiber | 200 |  | 30 | 30 | 7.93 |  | 1.2 | [32 empty] | 50 | 50 | 50 | 125000 | 2 | stainless steel | mesh | 5/40/5 | 40 | OPC 42.5 | 1 |  | 0 | 0 | 0.5 | 0.15 | 0 | 0.15 | 72 | standard curing box with temperature of a 20 ± 2 ◦C and relative humidity of above 95% for 7, 14, 28, 60 days | 60 | 72 | Compression | monotonic |  |  |  |  | AC | 1 | 10000 | 0.35 | 5e-05 | 2021 | Wang et al. | Research on the self-sensing and mechanical properties of random and aligned stainless steel fiber-reinforced reactive powder concrete | https://doi.org/10.1016/j.cemconcomp.2021.104001 |  | 5e-05 | 1
| Mortar | Stainless steel fiber | 500 |  | 30 | 60 | 7.93 |  | 1.2 | [32 empty] | 50 | 50 | 50 | 125000 | 2 | stainless steel | mesh | 5/40/5 | 40 | OPC 42.5 | 1 |  | 0 | 0 | 0.5 | 0.15 | 0 | 0.15 | 72 | standard curing box with temperature of a 20 ± 2 ◦C and relative humidity of above 95% for 7, 14, 28, 60 days | 60 | 72 | Compression | monotonic |  |  |  |  | AC | 1 | 10000 | 1.94 | 0.0001 | [5 empty] | 0.0001 | 1
| Mortar | Stainless steel fiber | 1000 |  | 30 | 150 | 7.93 |  | 1.2 | [32 empty] | 50 | 50 | 50 | 125000 | 2 | stainless steel | mesh | 5/40/5 | 40 | OPC 42.5 | 1 |  | 0 | 0 | 0.5 | 0.15 | 0 | 0.15 | 72 | standard curing box with temperature of a 20 ± 2 ◦C and relative humidity of above 95% for 7, 14, 28, 60 days | 60 | 72 | Compression | monotonic |  |  |  |  | AC | 1 | 10000 | 101 | 0.001 | [5 empty] | 0.001 | 1
| Mortar | Stainless steel fiber | 200 |  | 30 | 30 | 7.93 |  | 1.2 | [32 empty] | 50 | 50 | 50 | 125000 | 2 | stainless steel | mesh | 5/40/5 | 40 | OPC 42.5 | 1 |  | 0 | 0 | 0.5 | 0.15 | 0 | 0.15 | 72 | standard curing box with temperature of a 20 ± 2 ◦C and relative humidity of above 95% for 7, 14, 28, 60 days | 60 | 72 | Compression | monotonic |  |  |  |  | AC | 1 | 10000 | 1.35 | 5e-05 | [5 empty] | 5e-05 | 1
| Mortar | Stainless steel fiber | 500 |  | 30 | 60 | 7.93 |  | 1.2 | [32 empty] | 50 | 50 | 50 | 125000 | 2 | stainless steel | mesh | 5/40/5 | 40 | OPC 42.5 | 1 |  | 0 | 0 | 0.5 | 0.15 | 0 | 0.15 | 72 | standard curing box with temperature of a 20 ± 2 ◦C and relative humidity of above 95% for 7, 14, 28, 60 days | 60 | 72 | Compression | monotonic |  |  |  |  | AC | 1 | 10000 | 9.48 | 0.0005 | [5 empty] | 0.0005 | 1
| Mortar | Stainless steel fiber | 1000 |  | 30 | 150 | 7.93 |  | 1.2 | [32 empty] | 50 | 50 | 50 | 125000 | 2 | stainless steel | mesh | 5/40/5 | 40 | OPC 42.5 | 1 |  | 0 | 0 | 0.5 | 0.15 | 0 | 0.15 | 72 | standard curing box with temperature of a 20 ± 2 ◦C and relative humidity of above 95% for 7, 14, 28, 60 days | 60 | 72 | Compression | monotonic |  |  |  |  | AC | 1 | 10000 | 140 | 0.0015 | [5 empty] | 0.0015 | 1
60 | Paste | GNP |  | 0.004 | 0.008 |  | 0.06 | 1 | [33 empty] | 10 | 10 | 60 | 6000 |  | copper | meshes | 7.5/7.5/30/7.5/7.5 | 30 | General Purpose cement | 0.9 | 0 | 0 | 0 | 0 | 0 | 0 | 0.4 | 0 | 28 days | 50 | 4 | Compression | cyclic | 0.02 |  |  | 11.8 |  |  |  | 141.8 | 0.041 | 2022 | Y. Guo et al. | Self-sensing cement-based sensors with superhydrophobic and self-cleaning capacities after silane-based surficial treatments | https://doi.org/10.1016/j.cscm.2022.e01311 |  |  | 1
61 | Paste | Rubber fiber | 700 |  | 30 |  | 2.2 |  | 0.32 | [32 empty] | 50 | 50 | 50 | 125000 | 2 | copper | meshes | 10 / 30 / 10. | 30 | General Purpose cement | 1 | 0 | 0 | 0 | 0.1 | 0 | 0 | 0.34 | 24 | 25±2 °C, RH = 95% |  |  | Compression | cyclic |  | 0.4 |  |  | DC |  |  |  | 0.44 | 2020 | W. Dong et al. | Self-sensing capabilities of cement-based sensor with layer-distributed conductive rubber fibres | https://doi.org/10.1016/j.sna.2019.111763 | Different stress GF in relation to four stress intervals: 0-4 MPa; 0-6 MPa; 0-8 MPa; 0-10 MPa. |  | 1
| Paste | Rubber fiber | 700 |  | 30 |  | 2.2 |  | 0.64 | [32 empty] | 50 | 50 | 50 | 125000 | 2 | copper | meshes | 10 / 30 / 10. | 30 | General Purpose cement | 1 | 0 | 0 | 0 | 0.1 | 0 | 0 | 0.34 | 24 | 25±2 °C, RH = 95% |  |  | Compression | cyclic |  | 0.4 |  |  | DC |  |  |  | 0.565 | [6 empty] | 1
| Paste | Rubber fiber | 700 |  | 30 |  | 2.2 |  | 0.96 | [32 empty] | 50 | 50 | 50 | 125000 | 2 | copper | meshes | 10 / 30 / 10. | 30 | General Purpose cement | 1 | 0 | 0 | 0 | 0.1 | 0 | 0 | 0.34 | 24 | 25±2 °C, RH = 95% |  |  | Compression | cyclic |  | 0.4 |  |  | DC |  |  |  | 0.67 | [6 empty] | 1
| Paste | Rubber fiber | 700 |  | 30 |  | 2.2 |  | 1.28 | [32 empty] | 50 | 50 | 50 | 125000 | 2 | copper | meshes | 10 / 30 / 10. | 30 | General Purpose cement | 1 | 0 | 0 | 0 | 0.1 | 0 | 0 | 0.34 | 24 | 25±2 °C, RH = 95% |  |  | Compression | cyclic |  | 0.4 |  |  | DC |  |  |  | 1.42 | [6 empty] | 1
| Paste | Rubber fiber | 700 |  | 30 |  | 2.2 |  | 1.6 | [32 empty] | 50 | 50 | 50 | 125000 | 2 | copper | meshes | 10 / 30 / 10. | 30 | General Purpose cement | 1 | 0 | 0 | 0 | 0.1 | 0 | 0 | 0.34 | 24 | 25±2 °C, RH = 95% |  |  | Compression | cyclic |  | 0.4 |  |  | DC |  |  |  | 1.038 | [6 empty] | 1
| Paste | Rubber fiber | 700 |  | 30 |  | 2.2 |  | 2.24 | [32 empty] | 50 | 50 | 50 | 125000 | 2 | copper | meshes | 10 / 30 / 10. | 30 | General Purpose cement | 1 | 0 | 0 | 0 | 0.1 | 0 | 0 | 0.34 | 24 | 25±2 °C, RH = 95% |  |  | Compression | cyclic |  | 0.4 |  |  | DC |  |  |  | 0.661 | [6 empty] | 1
| Paste | Rubber fiber | 700 |  | 30 |  | 2.2 |  | 0.32 | [32 empty] | 50 | 50 | 50 | 125000 | 2 | copper | meshes | 10 / 30 / 10. | 30 | General Purpose cement | 1 | 0 | 0 | 0 | 0.1 | 0 | 0 | 0.38 | 24 | 25±2 °C, RH = 95% |  |  | Compression | cyclic |  | 0.4 |  |  | DC |  |  |  | 0.645 | [6 empty] | 1
| Paste | Rubber fiber | 700 |  | 30 |  | 2.2 |  | 0.64 | [32 empty] | 50 | 50 | 50 | 125000 | 2 | copper | meshes | 10 / 30 / 10. | 30 | General Purpose cement | 1 | 0 | 0 | 0 | 0.1 | 0 | 0 | 0.38 | 24 | 25±2 °C, RH = 95% |  |  | Compression | cyclic |  | 0.4 |  |  | DC |  |  |  | 0.81 | [6 empty] | 1
| Paste | Rubber fiber | 700 |  | 30 |  | 2.2 |  | 0.96 | [32 empty] | 50 | 50 | 50 | 125000 | 2 | copper | meshes | 10 / 30 / 10. | 30 | General Purpose cement | 1 | 0 | 0 | 0 | 0.1 | 0 | 0 | 0.38 | 24 | 25±2 °C, RH = 95% |  |  | Compression | cyclic |  | 0.4 |  |  | DC |  |  |  | 1.155 | [6 empty] | 1
| Paste | Rubber fiber | 700 |  | 30 |  | 2.2 |  | 1.28 | [32 empty] | 50 | 50 | 50 | 125000 | 2 | copper | meshes | 10 / 30 / 10. | 30 | General Purpose cement | 1 | 0 | 0 | 0 | 0.1 | 0 | 0 | 0.38 | 24 | 25±2 °C, RH = 95% |  |  | Compression | cyclic |  | 0.4 |  |  | DC |  |  |  | 2.385 | [6 empty] | 1
| Paste | Rubber fiber | 700 |  | 30 |  | 2.2 |  | 1.6 | [32 empty] | 50 | 50 | 50 | 125000 | 2 | copper | meshes | 10 / 30 / 10. | 30 | General Purpose cement | 1 | 0 | 0 | 0 | 0.1 | 0 | 0 | 0.38 | 24 | 25±2 °C, RH = 95% |  |  | Compression | cyclic |  | 0.4 |  |  | DC |  |  |  | 1.56 | [6 empty] | 1
| Paste | Rubber fiber | 700 |  | 30 |  | 2.2 |  | 2.24 | [32 empty] | 50 | 50 | 50 | 125000 | 2 | copper | meshes | 10 / 30 / 10. | 30 | General Purpose cement | 1 | 0 | 0 | 0 | 0.1 | 0 | 0 | 0.38 | 24 | 25±2 °C, RH = 95% |  |  | Compression | cyclic |  | 0.4 |  |  | DC |  |  |  | 1.301 | [6 empty] | 1
| Paste | Rubber fiber | 700 |  | 30 |  | 2.2 |  | 0.32 | [32 empty] | 50 | 50 | 50 | 125000 | 2 | copper | meshes | 10 / 30 / 10. | 30 | General Purpose cement | 1 | 0 | 0 | 0 | 0.1 | 0 | 0 | 0.42 | 24 | 25±2 °C, RH = 95% |  |  | Compression | cyclic |  | 0.4 |  |  | DC |  |  |  | 0.573 | [6 empty] | 1
| Paste | Rubber fiber | 700 |  | 30 |  | 2.2 |  | 0.64 | [32 empty] | 50 | 50 | 50 | 125000 | 2 | copper | meshes | 10 / 30 / 10. | 30 | General Purpose cement | 1 | 0 | 0 | 0 | 0.1 | 0 | 0 | 0.42 | 24 | 25±2 °C, RH = 95% |  |  | Compression | cyclic |  | 0.4 |  |  | DC |  |  |  | 0.661 | [6 empty] | 1
| Paste | Rubber fiber | 700 |  | 30 |  | 2.2 |  | 0.96 | [32 empty] | 50 | 50 | 50 | 125000 | 2 | copper | meshes | 10 / 30 / 10. | 30 | General Purpose cement | 1 | 0 | 0 | 0 | 0.1 | 0 | 0 | 0.42 | 24 | 25±2 °C, RH = 95% |  |  | Compression | cyclic |  | 0.4 |  |  | DC |  |  |  | 0.96 | [6 empty] | 1
| Paste | Rubber fiber | 700 |  | 30 |  | 2.2 |  | 1.28 | [32 empty] | 50 | 50 | 50 | 125000 | 2 | copper | meshes | 10 / 30 / 10. | 30 | General Purpose cement | 1 | 0 | 0 | 0 | 0.1 | 0 | 0 | 0.42 | 24 | 25±2 °C, RH = 95% |  |  | Compression | cyclic |  | 0.4 |  |  | DC |  |  |  | 0.843 | [6 empty] | 1
| Paste | Rubber fiber | 700 |  | 30 |  | 2.2 |  | 1.6 | [32 empty] | 50 | 50 | 50 | 125000 | 2 | copper | meshes | 10 / 30 / 10. | 30 | General Purpose cement | 1 | 0 | 0 | 0 | 0.1 | 0 | 0 | 0.42 | 24 | 25±2 °C, RH = 95% |  |  | Compression | cyclic |  | 0.4 |  |  | DC |  |  |  | 1.007 | [6 empty] | 1
| Paste | Rubber fiber | 700 |  | 30 |  | 2.2 |  | 2.24 | [32 empty] | 50 | 50 | 50 | 125000 | 2 | copper | meshes | 10 / 30 / 10. | 30 | General Purpose cement | 1 | 0 | 0 | 0 | 0.1 | 0 | 0 | 0.42 | 24 | 25±2 °C, RH = 95% |  |  | Compression | cyclic |  | 0.4 |  |  | DC |  |  |  | 0 | [6 empty] | 1
62 | Paste | CNT | 0.0125 |  | 0.00505 |  | 0.1 | 0 | [33 empty] | 50 | 50 | 50 | 125000 | 4 | stainless steel | mesh | 5,10,20,10,5 | 20 | 42.5 Pozzolanic | 0 | 0 | 0 | 0 | 0 | 0 | 0 | 0.45 | 72 | 28 days |  |  | Compression | cyclic |  | 0.6 |  | 8.6 | DC | 20 |  | 17 | 0.001976744 | 2018 | Meoni et al | An Experimental Study on Static and Dynamic Strain Sensitivity of Embeddable Smart Concrete Sensors Doped with Carbon Nanotubes for SHM of Large Structures | https://doi.org/10.3390/s18030831 | Good and informative paper on the MWCNTs embedded cement paste and concrete |  | 1
| Paste | CNT | 0.0125 |  | 0.00505 |  | 0.1 | 0.25 | [33 empty] | 50 | 50 | 50 | 125000 | 4 | stainless steel | mesh | 5,10,20,10,5 | 20 | 42.5 Pozzolanic | 0 | 0 | 0 | 0 | 0 | 0 | 0 | 0.45 | 72 | 28 days |  |  | Compression | cyclic |  | 0.6 |  | 5 | DC | 20 |  | 2 | 0.0004 | [6 empty] | 1
| Paste | CNT | 0.0125 |  | 0.00505 |  | 0.1 | 0.5 | [33 empty] | 50 | 50 | 50 | 125000 | 4 | stainless steel | mesh | 5,10,20,10,5 | 20 | 42.5 Pozzolanic | 0 | 0 | 0 | 0 | 0 | 0 | 0 | 0.45 | 72 | 28 days |  |  | Compression | cyclic |  | 0.6 |  | 4 | DC | 20 |  | 18 | 0.0045 | [6 empty] | 1
| Paste | CNT | 0.0125 |  | 0.00505 |  | 0.1 | 0.75 | [33 empty] | 50 | 50 | 50 | 125000 | 4 | stainless steel | mesh | 5,10,20,10,5 | 20 | 42.5 Pozzolanic | 0 | 0 | 0 | 0 | 0 | 0 | 0 | 0.45 | 72 | 28 days |  |  | Compression | cyclic |  | 0.6 |  | 9.2 | DC | 20 |  | 8 | 0.0008695652 | [6 empty] | 1
| Paste | CNT | 0.0125 |  | 0.00505 |  | 0.1 | 1 | [33 empty] | 50 | 50 | 50 | 125000 | 4 | stainless steel | mesh | 5,10,20,10,5 | 20 | 42.5 Pozzolanic | 0 | 0 | 0 | 0 | 0 | 0 | 0 | 0.45 | 72 | 28 days |  |  | Compression | cyclic |  | 0.6 |  | 8 | DC | 20 |  | 6 | 0.00075 | [6 empty] | 1
| Paste | CNT | 0.0125 |  | 0.00505 |  | 0.1 | 1.5 | [33 empty] | 50 | 50 | 50 | 125000 | 4 | stainless steel | mesh | 5,10,20,10,5 | 20 | 42.5 Pozzolanic | 0 | 0 | 0 | 0 | 0 | 0 | 0 | 0.45 | 72 | 28 days |  |  | Compression | cyclic |  | 0.6 |  | 12 | DC | 20 |  | 12 | 0.001 | [6 empty] | 1
| Concrete | CNT | 0.0125 |  | 0.00505 |  | 0.1 | 0 | [33 empty] | 50 | 50 | 50 | 125000 | 4 | stainless steel | mesh | 5,10,20,10,5 | 20 | 42.5 Pozzolanic | 524 | 951 | 638 | 0 | 0 | 0 | 0 | 0.45 | 72 | 28 days |  |  | Compression | cyclic |  | 0.6 |  | 54 | DC | 20 |  | 23 | 0.0004259259 | [6 empty] | 1
| Concrete | CNT | 0.0125 |  | 0.00505 |  | 0.1 | 0.25 | [33 empty] | 50 | 50 | 50 | 125000 | 4 | stainless steel | mesh | 5,10,20,10,5 | 20 | 42.5 Pozzolanic | 524 | 951 | 638 | 0 | 0 | 0 | 0 | 0.45 | 72 | 28 days |  |  | Compression | cyclic |  | 0.6 |  | 17.1 | DC | 20 |  | 4 | 0.0002339181 | [6 empty] | 1
| Concrete | CNT | 0.0125 |  | 0.00505 |  | 0.1 | 0.5 | [33 empty] | 50 | 50 | 50 | 125000 | 4 | stainless steel | mesh | 5,10,20,10,5 | 20 | 42.5 Pozzolanic | 524 | 951 | 638 | 0 | 0 | 0 | 0 | 0.45 | 72 | 28 days |  |  | Compression | cyclic |  | 0.6 |  | 63 | DC | 20 |  | 14 | 0.0002222222 | [6 empty] | 1
| Concrete | CNT | 0.0125 |  | 0.00505 |  | 0.1 | 0.75 | [33 empty] | 50 | 50 | 50 | 125000 | 4 | stainless steel | mesh | 5,10,20,10,5 | 20 | 42.5 Pozzolanic | 524 | 951 | 638 | 0 | 0 | 0 | 0 | 0.45 | 72 | 28 days |  |  | Compression | cyclic |  | 0.6 |  | 30 | DC | 20 |  | 12 | 0.0004 | [6 empty] | 1
| Concrete | CNT | 0.0125 |  | 0.00505 |  | 0.1 | 1 | [33 empty] | 50 | 50 | 50 | 125000 | 4 | stainless steel | mesh | 5,10,20,10,5 | 20 | 42.5 Pozzolanic | 524 | 951 | 638 | 0 | 0 | 0 | 0 | 0.45 | 72 | 28 days |  |  | Compression | cyclic |  | 0.6 |  | 42.8 | DC | 20 |  | 20 | 0.0004672897 | [6 empty] | 1
| Concrete | CNT | 0.0125 |  | 0.00505 |  | 0.1 | 1.5 | [33 empty] | 50 | 50 | 50 | 125000 | 4 | stainless steel | mesh | 5,10,20,10,5 | 20 | 42.5 Pozzolanic | 524 | 951 | 638 | 0 | 0 | 0 | 0 | 0.45 | 72 | 28 days |  |  | Compression | cyclic |  | 0.6 |  | 23 | DC | 20 |  | 3 | 0.0001304348 | [6 empty] | 1
63 | Paste | Carbon fiber | 10 |  | 6 | 600 | 1.8 |  | 0.1 | CNT | 0.015 |  | 0.1 | 500 | 1.2 | [26 empty] | 50 | 50 | 50 | 125000 | 4 | copper | tape | 10-10-10-10-10 | 10 |  | 1 | 0 | 0 | 0 | 0 | 0 | 0 | 0.35 |  | 23±1oC and 60±5% relative humidity for 28 days |  |  | Compression | cyclic | [7 empty] | 123.9 | 0.00416666 | 2017 | Lee et al. | Experimental Investigation of the Piezoresistive Properties of Cement Composites with Hybrid Carbon Fibers and Nanotubes | https://doi.org/10.3390/s17112516 | In most cases extremely low R2. Results highly unstable and cannot be relied on at all. |  | 2
| Paste | Carbon fiber | 10 |  | 6 | 600 | 1.8 |  | 0.5 | CNT | 0.015 |  | 0.1 | 500 | 1.2 | [26 empty] | 50 | 50 | 50 | 125000 | 4 | copper | tape | 10-10-10-10-10 | 10 |  | 1 | 0 | 0 | 0 | 0 | 0 | 0 | 0.35 |  | 23±1oC and 60±5% relative humidity for 28 days |  |  | Compression | cyclic | [7 empty] | 405.2 | 0.021666667 | [6 empty] | 2
| Paste | Carbon fiber | 10 |  | 6 | 600 | 1.8 |  | 1 | CNT | 0.015 |  | 0.1 | 500 | 1.2 | [26 empty] | 50 | 50 | 50 | 125000 | 4 | copper | tape | 10-10-10-10-10 | 10 |  | 1 | 0 | 0 | 0 | 0 | 0 | 0 | 0.35 |  | 23±1oC and 60±5% relative humidity for 28 days |  |  | Compression | cyclic | [7 empty] | 253.8 | 0.016666667 | [6 empty] | 2
| Paste | Carbon fiber | 10 |  | 6 | 600 | 1.8 |  | 0 | CNT | 0.015 |  | 0.1 | 500 | 1.2 |  | 0.5 | [24 empty] | 50 | 50 | 50 | 125000 | 4 | copper | tape | 10-10-10-10-10 | 10 |  | 1 | 0 | 0 | 0 | 0 | 0 | 0 | 0.35 |  | 23±1oC and 60±5% relative humidity for 28 days |  |  | Compression | cyclic | [7 empty] | 143.8 | 0.006944444 | [6 empty] | 2
| Paste | Carbon fiber | 10 |  | 6 | 600 | 1.8 |  | 0 | CNT | 0.015 |  | 0.1 | 500 | 1.2 |  | 1 | [24 empty] | 50 | 50 | 50 | 125000 | 4 | copper | tape | 10-10-10-10-10 | 10 |  | 1 | 0 | 0 | 0 | 0 | 0 | 0 | 0.35 |  | 23±1oC and 60±5% relative humidity for 28 days |  |  | Compression | cyclic | [7 empty] | 166.6 | 0.011160714 | [6 empty] | 2
| Paste | Carbon fiber | 10 |  | 6 | 600 | 1.8 |  | 0.1 | CNT | 0.015 |  | 0.1 | 500 | 1.2 |  | 0.5 | [24 empty] | 50 | 50 | 50 | 125000 | 4 | copper | tape | 10-10-10-10-10 | 10 |  | 1 | 0 | 0 | 0 | 0 | 0 | 0 | 0.35 |  | 23±1oC and 60±5% relative humidity for 28 days |  |  | Compression | cyclic | [7 empty] | 160.3 | 0.013586957 | [6 empty] | 2
| Paste | Carbon fiber | 10 |  | 6 | 600 | 1.8 |  | 0.15 | CNT | 0.015 |  | 0.1 | 500 | 1.2 |  | 0.35 | [24 empty] | 50 | 50 | 50 | 125000 | 4 | copper | tape | 10-10-10-10-10 | 10 |  | 1 | 0 | 0 | 0 | 0 | 0 | 0 | 0.35 |  | 23±1oC and 60±5% relative humidity for 28 days |  |  | Compression | cyclic | [7 empty] | 74.2 | 0.0025 | [6 empty] | 2
| Paste | Carbon fiber | 10 |  | 6 | 600 | 1.8 |  | 0.25 | CNT | 0.015 |  | 0.1 | 500 | 1.2 |  | 0.25 | [24 empty] | 50 | 50 | 50 | 125000 | 4 | copper | tape | 10-10-10-10-10 | 10 |  | 1 | 0 | 0 | 0 | 0 | 0 | 0 | 0.35 |  | 23±1oC and 60±5% relative humidity for 28 days |  |  | Compression | cyclic | [7 empty] | 79.5 | 0.006666667 | [6 empty] | 2
| Paste | Carbon fiber | 10 |  | 6 | 600 | 1.8 |  | 0.35 | CNT | 0.015 |  | 0.1 | 500 | 1.2 |  | 0.15 | [24 empty] | 50 | 50 | 50 | 125000 | 4 | copper | tape | 10-10-10-10-10 | 10 |  | 1 | 0 | 0 | 0 | 0 | 0 | 0 | 0.35 |  | 23±1oC and 60±5% relative humidity for 28 days |  |  | Compression | cyclic | [7 empty] | 32.1 | 0.008333333 | [6 empty] | 2
64 | Paste | Carbon fiber | 0.05 |  | 0.03 |  | 1.8 | 0.5 | [33 empty] | 40 | 40 | 160 | 256000 | 4 | Silver paint+copper | wire | 20-20-80-20-20 | 80 | CEM I-52.5R | 1 | 0 | 0 | 0 | 0 | 0 | 0 | 0 | 24h | room temperature and water saturated ambient for 28 days |  |  | Compression | cyclic |  | 0.125 | 50 | 14.4 |  |  |  | 29 | 0.002013889 | 2014 | Galao et al. | Strain and damage sensing properties on multifunctional cement composites with CNF admixture | https://doi.org/10.1016/j.cemconcomp.2013.11.009 | Compressive strength and GF were acquired from graph and thus not may not be entirely accurate. |  | 1
| Paste | Carbon fiber | 0.05 |  | 0.03 |  | 1.8 | 1 | [33 empty] | 40 | 40 | 160 | 256000 | 4 | Silver paint+copper | wire | 20-20-80-20-20 | 80 | CEM I-52.5R | 1 | 0 | 0 | 0 | 0 | 0 | 0 | 0 | 24h | room temperature and water saturated ambient for 28 days |  |  | Compression | cyclic |  | 0.125 | 45 | 11.9 |  |  |  | 15 | 0.001260504 | [6 empty] | 1
| Paste | Carbon fiber | 0.05 |  | 0.03 |  | 1.8 | 2 | [33 empty] | 40 | 40 | 160 | 256000 | 4 | Silver paint+copper | wire | 20-20-80-20-20 | 80 | CEM I-52.5R | 1 | 0 | 0 | 0 | 0 | 0 | 0 | 0 | 24h | room temperature and water saturated ambient for 28 days |  |  | Compression | cyclic |  | 0.125 | 45 | 12.3 |  |  |  | 48 | 0.003902439 | [6 empty] | 1
65 | Mortar | Carbon black | 0.025 |  |  |  | 0.5 | 8 | [33 empty] | 40 | 40 | 75 | 120000 | 2 | copper | plates | 10,20,10 | 20 | CP II E-32 (Brazilian Portland blast-furnace slag cement equivalent type I (SM) cement of ASTM | 1 | 1.35 | 0 | 0 | 0 | 0 | 0 | 0.65 | 24 | 28 days in a moisture room at a temperature of (23 ± 2)oC and relative humidity of 95%. | 24 | 105 | Compression | cyclic |  | 0.375 | 13.07 |  | DC | 5 |  | 159 | 0.01 | 2020 | Nalon et al. | Effects of different kinds of carbon black nanoparticles on the piezoresistive and mechanical properties of cement-based composites | https://doi.org/10.1016/j.jobe.2020.101724 | Different types of carbon nanoblack with different characteristics at the same concentration were used in this study which led to relatively different sensing behavior. Good paper in terms of showing the characteristics play an important role, some mixes showcased low R2 and compressive strength was overall very low (≤13MPa) |  | 1
| Mortar | Carbon black | 0.025 |  |  |  | 0.5 | 8 | [33 empty] | 40 | 40 | 75 | 120000 | 2 | copper | plates | 10,20,10 | 20 | CP II E-32 (Brazilian Portland blast-furnace slag cement equivalent type I (SM) cement of ASTM | 1 | 1.35 | 0 | 0 | 0 | 0 | 0 | 0.65 | 24 | 28 days in a moisture room at a temperature of (23 ± 2)oC and relative humidity of 95%. | 24 | 105 | Compression | cyclic |  | 0.375 | 9.76 |  | DC | 5 |  | 144 | 0.01 | [6 empty] | 1
| Mortar | Carbon black | 0.025 |  |  |  | 0.5 | 8 | [33 empty] | 40 | 40 | 75 | 120000 | 2 | copper | plates | 10,20,10 | 20 | CP II E-32 (Brazilian Portland blast-furnace slag cement equivalent type I (SM) cement of ASTM | 1 | 1.35 | 0 | 0 | 0 | 0 | 0 | 0.65 | 24 | 28 days in a moisture room at a temperature of (23 ± 2)oC and relative humidity of 95%. | 24 | 105 | Compression | cyclic |  | 0.375 | 9.87 |  | DC | 5 |  | 112 | 0.0088 | [6 empty] | 1
| Mortar | Carbon black | 0.025 |  |  |  | 0.5 | 8 | [33 empty] | 40 | 40 | 75 | 120000 | 2 | copper | plates | 10,20,10 | 20 | CP II E-32 (Brazilian Portland blast-furnace slag cement equivalent type I (SM) cement of ASTM | 1 | 1.35 | 0 | 0 | 0 | 0 | 0 | 0.65 | 24 | 28 days in a moisture room at a temperature of (23 ± 2)oC and relative humidity of 95%. | 24 | 105 | Compression | cyclic |  | 0.375 | 10.64 |  | DC | 5 |  | 95 | 0.0084 | [6 empty] | 1
66 | Paste | Carbon fiber | 11 |  | 6 |  | 2.2 |  | 15 | CNT | 0.015 |  | 0.02 |  | 1.5 | [26 empty] | 50 |  | 100 | 196349.5408 | 4 | copper+silver paint | strips | 10-10-60-10-10 | 60 | GU cement | 1 | 0 | 0 | 0 | 0.2 | 0 | 0 | 0.2 | 24 | at least 2 months until testing |  |  | Compression | cyclic |  | 0.03 |  | 15.3 | AC |  | 100000 | 444.54 | 0.0290549 | 2012 | Azhari and Banthia | Cement-based sensors with carbon fibers and carbon nanotubes for piezoresistive sensing | https://doi.org/10.1016/j.cemconcomp.2012.04.007 |  |  | 2
| Paste | Carbon fiber | 11 |  | 6 |  | 2.2 |  | 15 | CNT | 0.015 |  | 0.02 |  | 1.5 |  | 1 | [24 empty] | 50 |  | 100 | 196349.5408 | 4 | copper+silver paint | strips | 10-10-60-10-10 | 60 | GU cement | 1 | 0 | 0 | 0 | 0.2 | 0 | 0 | 0.2 | 24 | at least 2 months until testing |  |  | Compression | cyclic |  | 0.03 |  | 20.4 | AC |  | 100000 | 421.78 | 0.02067549 | [6 empty] | 2
67 | Mortar | Carbon fiber |  | 7 | 6 |  | 1.78 | 0.66 | 0.2 | Carbon fiber |  | 7 | 6 |  | 1.85 |  |  | GNP |  | 0.007 |  |  | 2 | [18 empty] | 40 | 40 | 160 | 256000 | 4 | stainless steel | mesh | 20-40-40-40-20 | 40 | CEM II B-LL 32.5N | 1 | 3 | 0 | 0 | 0 | 0 | 0 | 0.5 |  | RH = 90±5% and T = 20±1 C for the first week and then at RH = 65±5% and T = 20±1 C in a climatic chamber until 28 days | 60 |  | Compression | cyclic |  | 0.16 | 30 |  | DC |  |  | 613.5 | 0.00314 | 2018 | Belli et al. | Evaluating the Self-Sensing Ability of Cement Mortars Manufactured with Graphene Nanoplatelets, Virgin or Recycled Carbon Fibers through Piezoresistivity Tests | https://doi.org/10.3390/su10114013 | Low strain values (<100μm) which may not be an accurate respresentation of overall sensing performance. Compressive strength values were acquired from graph and thus not may not be entirely accurate. |  | 3
| Mortar | Carbon fiber |  | 7 | 6 |  | 1.78 | 0 | 0 | Carbon fiber |  | 7 | 6 |  | 1.85 | 0.66 | 0.2 | GNP |  | 0.007 |  |  | 2 | 4 | 1 | [16 empty] | 40 | 40 | 160 | 256000 | 4 | stainless steel | mesh | 20-40-40-40-20 | 40 | CEM II B-LL 32.5N | 1 | 3 | 0 | 0 | 0 | 0 | 0 | 0.5 |  | RH = 90±5% and T = 20±1 C for the first week and then at RH = 65±5% and T = 20±1 C in a climatic chamber until 28 days | 60 |  | Compression | cyclic |  | 0.16 | 28 |  | DC |  |  | 295.4 | 0.00141 | [6 empty] | 3
68 | Paste | Nickel powder | 5 |  | 0.025 |  | 2.2 |  | 5 | [32 empty] | 12.5 | 12.5 | 25 | 3906.25 | 2 | copper | mesh |  |  | General purpose cement | 1 | 0 | 0 | 0 | 0 | 0 | 0 | 0.4 |  | 28-days under standard conditions of 20 °C and relative humidity of 95% | 50 | 72 | Compression | cyclic |  | 0.625 | 50 |  | DC |  |  | 3058.5 | 0.032 | 2022 | Tian et al. | Enhanced sensing performance of cement-based composites achieved via magnetically aligned nickel particle network | https://doi.org/10.1016/j.coco.2021.101006 | The conductive filler was dispersed using two methods: 1) magnetically aligned parellel to the load; 2) randomly dispersed. For the same concentration, the aligned method led to a much high sensing performance. Strain values were rather low (<80μm) which may not be accurately respresent the true sensing performance of the samples. |  | 1
| Paste | Nickel powder | 5 |  | 0.025 |  | 2.2 |  | 5 | [32 empty] | 12.5 | 12.5 | 25 | 3906.25 | 2 | copper | mesh |  |  | General purpose cement | 1 | 0 | 0 | 0 | 0 | 0 | 0 | 0.4 |  | 28-days under standard conditions of 20 °C and relative humidity of 95% | 50 | 72 | Compression | cyclic |  | 0.625 | 50 |  | DC |  |  | 454.5 | 0.006 | [6 empty] | 1
69 | Paste | Carbon fiber | 7.5 | 0.25 | 4.25 | 550 | 2.7 | 0.2 | [33 empty] | 70 | 70 | 70 | 343000 | 4 | copper+silver paint | wires | 10-10-30-10-10 | 30 | PII 42.5R | 1 | 0 | 0 | 0 | 0 | 0 | 0 | 0.45 | 24 | In standard curing chamber for 28 days | 60 | 120 | Compression | cyclic |  | 0.1 | 35 |  | AC | 5 | 200 | 113.4 | 0.014166667 | 2021 | Xu et al. | Anisotropic electrical and piezoresistive sensing properties of cement-based sensors with aligned carbon fibers | https://doi.org/10.1016/j.cemconcomp.2020.103873 | Fibers were magnetically aligned. In paper orientation is in relation to the magnetic field. The orientation though has been logged in the spreadsheet in relation to loading. Compressive strength values were acquired from graph and thus not may not be entirely accurate. |  | 1
| Paste | Carbon fiber | 7.5 | 0.25 | 4.25 | 550 | 2.7 | 0.2 | [33 empty] | 70 | 70 | 70 | 343000 | 4 | copper+silver paint | wires | 10-10-30-10-10 | 30 | PII 42.5R | 1 | 0 | 0 | 0 | 0 | 0 | 0 | 0.45 | 24 | In standard curing chamber for 28 days | 60 | 120 | Compression | cyclic |  | 0.1 | 35 |  | AC | 5 | 200 | 755.8 | 0.046666667 | [6 empty] | 1
| Paste | Carbon fiber | 7.5 | 0.25 | 4.25 | 550 | 2.7 | 0.2 | [33 empty] | 70 | 70 | 70 | 343000 | 4 | copper+silver paint | wires | 10-10-30-10-10 | 30 | PII 42.5R | 1 | 0 | 0 | 0 | 0 | 0 | 0 | 0.45 | 24 | In standard curing chamber for 28 days | 60 | 120 | Compression | cyclic |  | 0.1 | 36 |  | AC | 5 | 200 | 604.3 | 0.026666667 | [6 empty] | 1
| Paste | Carbon fiber | 7.5 | 0.25 | 4.25 | 550 | 2.7 | 0.3 | [33 empty] | 70 | 70 | 70 | 343000 | 4 | copper+silver paint | wires | 10-10-30-10-10 | 30 | PII 42.5R | 1 | 0 | 0 | 0 | 0 | 0 | 0 | 0.45 | 24 | In standard curing chamber for 28 days | 60 | 120 | Compression | cyclic |  | 0.1 | 36 |  | AC | 5 | 200 | 483.5 | 0.029166667 | [6 empty] | 1
| Paste | Carbon fiber | 7.5 | 0.25 | 4.25 | 550 | 2.7 | 0.3 | [33 empty] | 70 | 70 | 70 | 343000 | 4 | copper+silver paint | wires | 10-10-30-10-10 | 30 | PII 42.5R | 1 | 0 | 0 | 0 | 0 | 0 | 0 | 0.45 | 24 | In standard curing chamber for 28 days | 60 | 120 | Compression | cyclic |  | 0.1 | 36 |  | AC | 5 | 200 | 488.1 | 0.029166667 | [6 empty] | 1
| Paste | Carbon fiber | 7.5 | 0.25 | 4.25 | 550 | 2.7 | 0.3 | [33 empty] | 70 | 70 | 70 | 343000 | 4 | copper+silver paint | wires | 10-10-30-10-10 | 30 | PII 42.5R | 1 | 0 | 0 | 0 | 0 | 0 | 0 | 0.45 | 24 | In standard curing chamber for 28 days | 60 | 120 | Compression | cyclic |  | 0.1 | 37 |  | AC | 5 | 200 | 909.5 | 0.04 | [6 empty] | 1
| Paste | Carbon fiber | 7.5 | 0.25 | 4.25 | 550 | 2.7 | 0.9 | [33 empty] | 70 | 70 | 70 | 343000 | 4 | copper+silver paint | wires | 10-10-30-10-10 | 30 | PII 42.5R | 1 | 0 | 0 | 0 | 0 | 0 | 0 | 0.45 | 24 | In standard curing chamber for 28 days | 60 | 120 | Compression | cyclic |  | 0.1 | 35 |  | AC | 5 | 200 | 121.3 | 0.0075 | [6 empty] | 1
| Paste | Carbon fiber | 7.5 | 0.25 | 4.25 | 550 | 2.7 | 0.9 | [33 empty] | 70 | 70 | 70 | 343000 | 4 | copper+silver paint | wires | 10-10-30-10-10 | 30 | PII 42.5R | 1 | 0 | 0 | 0 | 0 | 0 | 0 | 0.45 | 24 | In standard curing chamber for 28 days | 60 | 120 | Compression | cyclic |  | 0.1 | 39 |  | AC | 5 | 200 | 98.5 | 0.011666667 | [6 empty] | 1
| Paste | Carbon fiber | 7.5 | 0.25 | 4.25 | 550 | 2.7 | 0.9 | [33 empty] | 70 | 70 | 70 | 343000 | 4 | copper+silver paint | wires | 10-10-30-10-10 | 30 | PII 42.5R | 1 | 0 | 0 | 0 | 0 | 0 | 0 | 0.45 | 24 | In standard curing chamber for 28 days | 60 | 120 | Compression | cyclic |  | 0.1 | 38 |  | AC | 5 | 200 | 185.2 | 6.665775 | [6 empty] | 1
70 | Mortar | Glass cullet | 55 |  |  |  | 2 | 50 | [33 empty] | 50 | 50 | 50 | 125000 | 2 | copper | mesh |  |  | General purpose cement | 0.9 | 1.5 | 0 | 0 | 0.1 | 0 | 0 | 0.4 | 24 | curing chamber 28 days |  |  | Compression | cyclic |  |  | 45.8 | 30 | AC | 5 | 20000 | 53 | 0.001766667 | 2021 | Dong et al. | Development of piezoresistive cement-based sensor using recycled waste glass cullets coated with carbon nanotubes | https://doi.org/10.1016/j.jclepro.2021.127968 |  |  | 1
| Mortar | Glass cullet | 55 |  |  |  | 2 | 100 | [33 empty] | 50 | 50 | 50 | 125000 | 2 | copper | mesh |  |  | General purpose cement | 0.9 | 1 | 0 | 0 | 0.1 | 0 | 0 | 0.4 | 24 | curing chamber 28 days |  |  | Compression | cyclic |  |  | 46.2 | 22.5 | AC | 5 | 20000 | 71 | 0.003155556 | [6 empty] | 1
| Mortar | Glass cullet | 55 |  |  |  | 2 | 150 | [33 empty] | 50 | 50 | 50 | 125000 | 2 | copper | mesh |  |  | General purpose cement | 0.9 | 0.5 | 0 | 0 | 0.1 | 0 | 0 | 0.4 | 24 | curing chamber 28 days |  |  | Compression | cyclic |  |  | 44.3 | 20 | AC | 5 | 20000 | 141.3 | 0.007065 | [6 empty] | 1
| Mortar | Glass cullet | 55 |  |  |  | 2 | 200 | [33 empty] | 50 | 50 | 50 | 125000 | 2 | copper | mesh |  |  | General purpose cement | 0.9 | 0 | 0 | 0 | 0.1 | 0 | 0 | 0.4 | 24 | curing chamber 28 days |  |  | Compression | cyclic |  |  | 41.4 | 27 | AC | 5 | 20000 | 150.9 | 0.005588889 | [6 empty] | 1
71 | Concrete | Steel fiber | 250 |  | 13 |  | 7.85 |  | 0.2 | [32 empty] | 75 | 75 | 75 | 421875 | 4 | copper | mesh | 10-10-35-10-10 | 35 | CEM II 42.5R | 499 | 818 | 545 | 0 | 55 | 0 | 0 | 0.37 | 24 | 28 days in 20°C water. |  |  | Compression | monotonic | 0.5 |  |  | 33.3 | DC | 20 |  | 24.1 | 0.0007237237 | 2020 | Demircilioglu et al. | Strain sensitivity of steel-fiber-reinforced industrial smart concrete | https://doi.org/10.1177/1045389X19888722 |  |  | 1
| Concrete | Steel fiber | 250 |  | 13 |  | 7.85 |  | 0.35 | [32 empty] | 75 | 75 | 75 | 421875 | 4 | copper | mesh | 10-10-35-10-10 | 35 | CEM II 42.5R | 499 | 815 | 544 | 0 | 55 | 0 | 0 | 0.37 | 24 | 28 days in 20°C water. |  |  | Compression | monotonic | 0.5 |  |  | 30 | DC | 20 |  | 29.3 | 0.0009766667 | [6 empty] | 1
| Concrete | Steel fiber | 250 |  | 13 |  | 7.85 |  | 0.5 | [32 empty] | 75 | 75 | 75 | 421875 | 4 | copper | mesh | 10-10-35-10-10 | 35 | CEM II 42.5R | 499 | 813 | 542 | 0 | 55 | 0 | 0 | 0.37 | 24 | 28 days in 20°C water. |  |  | Compression | monotonic | 0.5 |  |  | 28.6 | DC | 20 |  | 44.7 | 0.001562937 | [6 empty] | 1
| Concrete | Steel fiber | 250 |  | 13 |  | 7.85 |  | 0.8 | [32 empty] | 75 | 75 | 75 | 421875 | 4 | copper | mesh | 10-10-35-10-10 | 35 | CEM II 42.5R | 499 | 808 | 539 | 0 | 5 | 0 | 0 | 0.37 | 24 | 28 days in 20°C water. |  |  | Compression | monotonic | 0.5 |  |  | 35.3 | DC | 20 |  | 126.7 | 0.003589235 | [6 empty] | 1
72 | Paste | CNT | 0.03 |  | 0.055 | 1600 | 1.6 | 0.1 |  | Carbon fiber | 0.105 |  | 0.065 | 650 | 1.5 | [26 empty] | 20 | 20 | 80 | 32000 | 4 | metallic | mesh | 10-15-30-15-10 | 30 | Type I | 1 | 0 | 0 | 0 | 0 | 0 | 0 | 0.3 | 24 h | Lime-saturated water for 28 days | 95 | 72 | Compression | cyclic |  | 0.083 |  |  | DC | 30 |  |  | 0.01125 | 2014 | Konsta-Gdoutos and Aza | Self sensing carbon nanotube (CNT) and nanofiber (CNF) cementitious composites for real time damage assessment in smart structures | https://doi.org/10.1016/j.cemconcomp.2014.07.003 |  |  | 2
| Paste | CNT | 0.03 |  | 0.055 | 1600 | 1.6 | 0.3 |  | Carbon fiber | 0.105 |  | 0.065 | 650 | 1.5 | [26 empty] | 20 | 20 | 80 | 32000 | 4 | metallic | mesh | 10-15-30-15-10 | 30 | Type I | 1 | 0 | 0 | 0 | 0 | 0 | 0 | 0.3 | 24 h | Lime-saturated water for 28 days | 95 | 72 | Compression | cyclic |  | 0.083 |  |  | DC | 30 |  |  | 0.0035 | [6 empty] | 2
| Paste | CNT | 0.03 |  | 0.055 | 1600 | 1.6 | 0 |  | Carbon fiber | 0.105 |  | 0.065 | 650 | 1.5 | 0.1 | [25 empty] | 20 | 20 | 80 | 32000 | 4 | metallic | mesh | 10-15-30-15-10 | 30 | Type I | 1 | 0 | 0 | 0 | 0 | 0 | 0 | 0.3 | 24 h | Lime-saturated water for 28 days | 95 | 72 | Compression | cyclic |  | 0.083 |  |  | DC | 30 |  |  | 0.01325 | [6 empty] | 2
| Paste | CNT | 0.03 |  | 0.055 | 1600 | 1.6 | 0 |  | Carbon fiber | 0.105 |  | 0.065 | 650 | 1.5 | 0.3 | [25 empty] | 20 | 20 | 80 | 32000 | 4 | metallic | mesh | 10-15-30-15-10 | 30 | Type I | 1 | 0 | 0 | 0 | 0 | 0 | 0 | 0.3 | 24 h | Lime-saturated water for 28 days | 95 | 72 | Compression | cyclic |  | 0.083 |  |  | DC | 30 |  |  | 0.00475 | [6 empty] | 2
73 | Concrete | Carbon fiber |  |  |  |  | 1.8 | 0.5 | [6 empty] | 1.5 | [26 empty] | 100 | 100 | 100 | 1000000 | 2 | copper+silver paint | wires | 10-80-10 | 80 | PC-43 | 435.4 | 653.4 | 1174 | 0 | 0 | 0 | 0 | 0.47 | 24 | Water tank for 28 days | 20 | 24 | Compression | cyclic |  | 0.1 | 26.65 | 4.5 |  |  |  | 0.892 | 0.0001982222 | 2020 | Cholker and Tantray | Strain-sensing characteristics of self-consolidating concrete with micro-carbon fibre | https://doi.org/10.1080/14488353.2019.1704206 |  |  | 1
| Concrete | Carbon fiber |  |  |  |  | 1.8 | 1 | [33 empty] | 100 | 100 | 100 | 1000000 | 2 | copper+silver paint | wires | 10-80-10 | 80 | PC-43 | 435.4 | 653.4 | 1174 | 0 | 0 | 0 | 0 | 0.47 | 24 | Water tank for 28 days | 20 | 24 | Compression | cyclic |  | 0.1 | 26 | 4 |  |  |  | 0.376 | 9.4e-05 | [6 empty] | 1
| Concrete | Carbon fiber |  |  |  |  | 1.8 | 1.5 | [33 empty] | 100 | 100 | 100 | 1000000 | 2 | copper+silver paint | wires | 10-80-10 | 80 | PC-43 | 435.4 | 653.4 | 1174 | 0 | 0 | 0 | 0 | 0.47 | 24 | Water tank for 28 days | 20 | 24 | Compression | cyclic |  | 0.1 | 25.53 | 2.8 |  |  |  | 6.13 | 0.002189286 | [6 empty] | 1
| Concrete | Carbon fiber |  |  |  |  | 1.8 | 2 | [33 empty] | 100 | 100 | 100 | 1000000 | 2 | copper+silver paint | wires | 10-80-10 | 80 | PC-43 | 435.4 | 653.4 | 1174 | 0 | 0 | 0 | 0 | 0.47 | 24 | Water tank for 28 days | 20 | 24 | Compression | cyclic |  | 0.1 | 20.37 | 2.4 |  |  |  | 13.32 | 0.00555 | [6 empty] | 1
74 | Paste | Polypropylene fiber | 33 |  | 9 |  | 0.91 | 0.5 |  | Carbon black | 0.02 |  |  |  | 0.000375 | 0.5 | [25 empty] | 50 | 50 | 50 | 125000 | 2 | Copper | mesh |  |  | General purpose cement | 0.95 | 0 | 0 | 0 | 0.05 | 0 | 0 | 0.45 | 24 | standard environmental chamber for another 27 days | 60 | 72 | Compression | cyclic |  | 0.4 |  |  | DC | 10 |  |  | 0.0086 | 2022 | Guo et al. | Self-sensing performance of cement-based sensor with carbon black and polypropylene fibre subjected to different loading conditions | https://doi.org/10.1016/j.jobe.2022.105003 | Even though PP fibers are nonconductuve, they acted as semi-conductive materials as they were coated with carbon black. |  | 2
| Paste | Polypropylene fiber | 33 |  | 9 |  | 0.91 | 0.5 |  | Carbon black | 0.02 |  |  |  | 0.000375 | 1 | [25 empty] | 50 | 50 | 50 | 125000 | 2 | Copper | mesh |  |  | General purpose cement | 0.95 | 0 | 0 | 0 | 0.05 | 0 | 0 | 0.45 | 24 | standard environmental chamber for another 27 days | 60 | 72 | Compression | cyclic |  | 0.4 |  |  | DC | 10 |  |  | 0.0237 | [6 empty] | 2
| Paste | Polypropylene fiber | 33 |  | 9 |  | 0.91 | 0.5 |  | Carbon black | 0.02 |  |  |  | 0.000375 | 1.5 | [25 empty] | 50 | 50 | 50 | 125000 | 2 | Copper | mesh |  |  | General purpose cement | 0.95 | 0 | 0 | 0 | 0.05 | 0 | 0 | 0.45 | 24 | standard environmental chamber for another 27 days | 60 | 72 | Compression | cyclic |  | 0.4 |  |  | DC | 10 |  |  | 0.0947 | [6 empty] | 2
| Paste | Polypropylene fiber | 33 |  | 9 |  | 0.91 | 0.5 |  | Carbon black | 0.02 |  |  |  | 0.000375 | 0.5 | [25 empty] | 40 | 40 | 160 | 256000 | 4 | Copper | mesh |  |  | General purpose cement | 0.95 | 0 | 0 | 0 | 0.05 | 0 | 0 | 0.45 | 24 | standard environmental chamber for another 27 days | 60 | 72 | Flexural | cyclic | 0.2 |  |  |  | DC | 10 |  |  | 0 | [6 empty] | 2
| Paste | Polypropylene fiber | 33 |  | 9 |  | 0.91 | 0.5 |  | Carbon black | 0.02 |  |  |  | 0.000375 | 1 | [25 empty] | 40 | 40 | 160 | 256000 | 4 | Copper | mesh |  |  | General purpose cement | 0.95 | 0 | 0 | 0 | 0.05 | 0 | 0 | 0.45 | 24 | standard environmental chamber for another 27 days | 60 | 72 | Flexural | cyclic | 0.2 |  |  |  | DC | 10 |  |  | 0 | [6 empty] | 2
| Paste | Polypropylene fiber | 33 |  | 9 |  | 0.91 | 0.5 |  | Carbon black | 0.02 |  |  |  | 0.000375 | 1.5 | [25 empty] | 40 | 40 | 160 | 256000 | 4 | Copper | mesh |  |  | General purpose cement | 0.95 | 0 | 0 | 0 | 0.05 | 0 | 0 | 0.45 | 24 | standard environmental chamber for another 27 days | 60 | 72 | Flexural | cyclic | 0.2 |  |  |  | DC | 10 |  |  | 0.005 | [6 empty] | 2
| Paste | Polypropylene fiber | 33 |  | 9 |  | 0.91 | 0.5 |  | Carbon black | 0.02 |  |  |  | 0.000375 | 0.5 | [25 empty] | 50 | 50 | 50 | 125000 | 2 | Copper | mesh |  |  | General purpose cement | 0.95 | 0 | 0 | 0 | 0.05 | 0 | 0 | 0.45 | 24 | standard environmental chamber for another 27 days | 60 | 72 | Tension | cyclic | 2.5 |  |  |  | DC | 10 |  | 53.6 | 6.665775 | [6 empty] | 2
| Paste | Polypropylene fiber | 33 |  | 9 |  | 0.91 | 0.5 |  | Carbon black | 0.02 |  |  |  | 0.000375 | 1 | [25 empty] | 50 | 50 | 50 | 125000 | 2 | Copper | mesh |  |  | General purpose cement | 0.95 | 0 | 0 | 0 | 0.05 | 0 | 0 | 0.45 | 24 | standard environmental chamber for another 27 days | 60 | 72 | Tension | cyclic | 2.5 |  |  |  | DC | 10 |  | 103.5 | 6.665775 | [6 empty] | 2
| Paste | Polypropylene fiber | 33 |  | 9 |  | 0.91 | 0.5 |  | Carbon black | 0.02 |  |  |  | 0.000375 | 1.5 | [25 empty] | 50 | 50 | 50 | 125000 | 2 | Copper | mesh |  |  | General purpose cement | 0.95 | 0 | 0 | 0 | 0.05 | 0 | 0 | 0.45 | 24 | standard environmental chamber for another 27 days | 60 | 72 | Tension | cyclic | 2.5 |  |  |  | DC | 10 |  | 48.8 | 6.665775 | [6 empty] | 2
75 | Concrete | Carbon fiber | 0.15 |  | 0.125 |  | 0.032 |  | 0.25 | [32 empty] | 100 | 100 | 500 | 5000000 | 4 | copper | mesh | 62.5-100-125-100-62.5 | 125 | Type I | 360 | 955.5 | 918 | 0 | 36 | 0 | 0 | 0.37 |  |  |  |  | Compression | monotonic |  |  | 5.56 | 33 | DC | 30 |  | 400 | 0.01212121 | 2021 | Faghih and Ayoub | Mechanical and self-sensing properties of concrete reinforced with carbon nanofibres | https://doi.org/10.1680/jadcr.18.00209 | Strain values a bit low (around 150 μm) |  | 1
| Concrete | Carbon fiber | 0.15 |  | 0.125 |  | 0.032 |  | 0.5 | [32 empty] | 100 | 100 | 500 | 5000000 | 4 | copper | mesh | 62.5-100-125-100-62.5 | 125 | Type I | 360 | 955.5 | 918 | 0 | 36 | 0 | 0 | 0.37 |  |  |  |  | Compression | monotonic |  |  | 4.6 | 33 | DC | 30 |  | 900 | 0.02727273 | [6 empty] | 1
| Concrete | Carbon fiber | 0.15 |  | 0.125 |  | 0.032 |  | 0.75 | [32 empty] | 100 | 100 | 500 | 5000000 | 4 | copper | mesh | 62.5-100-125-100-62.5 | 125 | Type I | 360 | 955.5 | 918 | 0 | 36 | 0 | 0 | 0.37 |  |  |  |  | Compression | monotonic |  |  | 5.2 | 33 | DC | 30 |  | 1300 | 0.03939394 | [6 empty] | 1
| Concrete | Carbon fiber | 0.15 |  | 0.125 |  | 0.032 |  | 1 | [32 empty] | 100 | 100 | 500 | 5000000 | 4 | copper | mesh | 62.5-100-125-100-62.5 | 125 | Type I | 360 | 955.5 | 918 | 0 | 36 | 0 | 0 | 0.37 |  |  |  |  | Compression | monotonic |  |  | 6.3 | 33 | DC | 30 |  | 1100 | 0.03333333 | [6 empty] | 1
76 | Paste | CNT | 0.0125 |  | 0.00505 |  | 0.1 | 2 | [33 empty] | 40 | 40 | 160 | 256000 | 2 | copper | wires | 60-40-60 | 40 | 42.5 | 1 | 0 | 0 | 0 | 0 | 0 | 0 | 0.4 |  |  |  |  | Compression | cyclic |  |  |  |  | DC | 10 |  | 220 | 6.665775 | 2013 | Materazzi et al. | Carbon nanotube cement-based transducers for dynamic sensing of strain | https://doi.org/10.1016/j.cemconcomp.2012.12.013 |  |  | 1
77 | UHPC | CNT | 0.025 |  | 0.105 |  | 1.2 | 0.1 | [33 empty] | 50 | 50 | 50 | 125000 | 2 |  | Probably sheets | 15-20-15 | 20 | Type I | 100 | 110 | 0 | 0 | 25 | 0 | 35 | 0.23 | 24 | Steam cured at 90oC for 3 days then sealed in plastic bags and cured in curing chamber at 25oC | 50 | 72 | Compression | cyclic |  |  | 155 |  | DC |  |  |  | 0.014 | 2022 | Seo et al. | Material characterization and piezoresistive sensing capability assessment of thin-walled CNT-embedded ultra-high performance concrete | https://doi.org/10.1016/j.cemconcomp.2022.104808 | Compressive strength values were acquired from graph and thus not may not be entirely accurate. |  | 1
| UHPC | CNT | 0.025 |  | 0.105 |  | 1.2 | 0.2 | [33 empty] | 50 | 50 | 50 | 125000 | 2 |  | Probably sheets | 15-20-15 | 20 | Type I | 100 | 110 | 0 | 0 | 25 | 0 | 35 | 0.23 | 24 | Steam cured at 90oC for 3 days then sealed in plastic bags and cured in curing chamber at 25oC | 50 | 72 | Compression | cyclic |  |  | 160 |  | DC |  |  |  | 0.0216 | [6 empty] | 1
| UHPC | CNT | 0.025 |  | 0.105 |  | 1.2 | 0.3 | [33 empty] | 50 | 50 | 50 | 125000 | 2 |  | Probably sheets | 15-20-15 | 20 | Type I | 100 | 110 | 0 | 0 | 25 | 0 | 35 | 0.23 | 24 | Steam cured at 90oC for 3 days then sealed in plastic bags and cured in curing chamber at 25oC | 50 | 72 | Compression | cyclic |  |  | 152 |  | DC |  |  |  | 0.0103 | [6 empty] | 1
| UHPC | CNT | 2500 |  | 0.105 |  | 1.2 | 0.5 | [33 empty] | 50 | 50 | 50 | 125000 | 2 |  | Probably sheets | 15-20-15 | 20 | Type I | 100 | 110 | 0 | 0 | 25 | 0 | 35 | 0.23 | 24 | Steam cured at 90oC for 3 days then sealed in plastic bags and cured in curing chamber at 25oC | 50 | 72 | Compression | cyclic |  |  | 150 |  | DC |  |  |  | 0.0116 | [6 empty] | 1
78 | UHPC | Steel fiber | 200 |  | 13 |  | 7.85 |  | 2 | Graphene |  | 0.0057 | 0.0275 |  | 2.21 | 0 | [25 empty] | 40 | 40 | 160 | 256000 | 4 | stainless steel | mesh | 20-30-60-30-20 | 60 | 52.5 | 743 | 1070 | 0 | 0 | 90 | 0 | 250 | 0.26 | 24 | steam-cured at 90oC for 48 h | 105 | 48 | Compression | monotonic |  | 0.94 | 136.3 | 46 | DC | 10 |  | 32 | 0.0006956522 | 2021 | Song et al. | Piezoresistive properties of ultra-high-performance fiber-reinforced concrete incorporating few-layer graphene | https://doi.org/10.1016/j.conbuildmat.2021.124362 | Some compressive strength values were acquired from graph and thus not may not be entirely accurate. |  | 2
| UHPC | Steel fiber | 200 |  | 13 |  | 7.85 |  | 2 | Graphene |  | 0.0057 | 0.0275 |  | 2.21 | 0.25 | [25 empty] | 40 | 40 | 160 | 256000 | 4 | stainless steel | mesh | 20-30-60-30-20 | 60 | 52.5 | 743 | 1070 | 0 | 0 | 90 | 0 | 250 | 0.26 | 24 | steam-cured at 90oC for 48 h | 105 | 48 | Compression | monotonic |  | 0.94 | 165 | 38 | DC | 10 |  | 25 | 0.0006578947 | [6 empty] | 2
| UHPC | Steel fiber | 200 |  | 13 |  | 7.85 |  | 2 | Graphene |  | 0.0057 | 0.0275 |  | 2.21 | 0.5 | [25 empty] | 40 | 40 | 160 | 256000 | 4 | stainless steel | mesh | 20-30-60-30-20 | 60 | 52.5 | 743 | 1070 | 0 | 0 | 90 | 0 | 250 | 0.26 | 24 | steam-cured at 90oC for 48 h | 105 | 48 | Compression | monotonic |  | 0.94 | 170 | 40 | DC | 10 |  | 36 | 0.0009 | [6 empty] | 2
| UHPC | Steel fiber | 200 |  | 13 |  | 7.85 |  | 2 | Graphene |  | 0.0057 | 0.0275 |  | 2.21 | 0.75 | [25 empty] | 40 | 40 | 160 | 256000 | 4 | stainless steel | mesh | 20-30-60-30-20 | 60 | 52.5 | 743 | 1070 | 0 | 0 | 90 | 0 | 250 | 0.26 | 24 | steam-cured at 90oC for 48 h | 105 | 48 | Compression | monotonic |  | 0.94 | 172.4 | 40 | DC | 10 |  | 30 | 0.00075 | [6 empty] | 2
| UHPC | Steel fiber | 200 |  | 13 |  | 7.85 |  | 2 | Graphene |  | 0.0057 | 0.0275 |  | 2.21 | 1 | [25 empty] | 40 | 40 | 160 | 256000 | 4 | stainless steel | mesh | 20-30-60-30-20 | 60 | 52.5 | 743 | 1070 | 0 | 0 | 90 | 0 | 250 | 0.26 | 24 | steam-cured at 90oC for 48 h | 105 | 48 | Compression | monotonic |  | 0.94 | 150 | 40 | DC | 10 |  | 48 | 0.0012 | [6 empty] | 2
79 | Paste | CNT | 0.065 |  | 0.015 |  | 1.25 | 0.5 | [33 empty] | 50 | 50 | 50 | 125000 | 2 | Copper | mesh | 20-10-20 | 10 | 53 | 1 | 0 | 0 | 0 | 0 | 0 | 0 | 0.4 | 24 | 28 days under the laboratory conditions 20±2 °C | 60 | 72 | Compression | cyclic |  | 0.02 | 27.5 | 8.3 | DC |  |  | 172.06 | 0.02073012 | 2020 | Rao et al. | Synthesis, design and piezo-resistive characteristics of cementitious smart nanocomposites with different types of functionalized MWCNTs under long cyclic loading | https://doi.org/10.1016/j.cemconcomp.2020.103517 | Study used MWCNT that was treated in 3 different ways and two different geometries of the same type of electrodes |  | 1
| Paste | CNT | 0.065 |  | 0.015 |  | 1.25 | 0.5 | [33 empty] | 50 | 50 | 50 | 125000 | 2 | Copper | mesh | 20-10-20 | 10 | 53 | 1 | 0 | 0 | 0 | 0 | 0 | 0 | 0.4 | 24 | 28 days under the laboratory conditions 20±2 °C | 60 | 72 | Compression | cyclic |  | 0.02 | 27.5 | 8 | DC |  |  | 151.98 | 0.0189975 | [6 empty] | 1
| Paste | CNT | 0.065 |  | 0.015 |  | 1.25 | 0.5 | [33 empty] | 50 | 50 | 50 | 125000 | 2 | Copper | mesh | 20-10-20 | 10 | 53 | 1 | 0 | 0 | 0 | 0 | 0 | 0 | 0.4 | 24 | 28 days under the laboratory conditions 20±2 °C | 60 | 72 | Compression | cyclic |  | 0.02 | 27.5 | 8.3 | DC |  |  | 222.21 | 0.02677229 | [6 empty] | 1
| Paste | CNT | 0.065 |  | 0.015 |  | 1.25 | 0.5 | [33 empty] | 50 | 50 | 50 | 125000 | 2 | Copper | perforated sheet | 20-10-20 | 10 | 53 | 1 | 0 | 0 | 0 | 0 | 0 | 0 | 0.4 | 24 | 28 days under the laboratory conditions 20±2 °C | 60 | 72 | Compression | cyclic |  | 0.02 | 27.5 | 8.3 | DC |  |  | 407.16 | 0.04905542 | [6 empty] | 1
| Paste | CNT | 0.065 |  | 0.015 |  | 1.25 | 0.5 | [33 empty] | 50 | 50 | 50 | 125000 | 2 | Copper | perforated sheet | 20-10-20 | 10 | 53 | 1 | 0 | 0 | 0 | 0 | 0 | 0 | 0.4 | 24 | 28 days under the laboratory conditions 20±2 °C | 60 | 72 | Compression | cyclic |  | 0.02 | 27.5 | 8 | DC |  |  | 367.73 | 0.04596625 | [6 empty] | 1
| Paste | CNT | 0.065 |  | 0.015 |  | 1.25 | 0.5 | [33 empty] | 50 | 50 | 50 | 125000 | 2 | Copper | perforated sheet | 20-10-20 | 10 | 53 | 1 | 0 | 0 | 0 | 0 | 0 | 0 | 0.4 | 24 | 28 days under the laboratory conditions 20±2 °C | 60 | 72 | Compression | cyclic |  | 0.02 | 27.5 | 8.3 | DC |  |  | 451.26 | 0.05436867 | [6 empty] | 1
80 | Paste | Carbon black | 0.12 |  |  |  | 1.98 | 15 | 8.79 | [32 empty] | 30 | 40 | 50 | 60000 | 4 | Copper | Mesh (nets) | 7-8-20-8-7 | 20 | 42.5 | 1 | 0 | 0 | 0 | 0 | 0 | 0 | 0.4 | 24 | moist room (relative humidity 100%) for 28 days | 60 | 48 | Compression | monotonic |  |  |  | 10.7 | DC |  |  | 55.28 | 0.005166355 | 2006 | Li et al | Effect of compressive strain on electrical resistivity of carbon black-filled cement-based composites | https://doi.org/10.1016/j.cemconcomp.2006.05.004 |  |  | 1
| Paste | Carbon black | 0.12 |  |  |  | 1.98 | 20 | 11.39 | [32 empty] | 30 | 40 | 50 | 60000 | 4 | Copper | Mesh (nets) | 7-8-20-8-7 | 20 | 42.5 | 1 | 0 | 0 | 0 | 0 | 0 | 0 | 0.4 | 24 | moist room (relative humidity 100%) for 28 days | 60 | 48 | Compression | monotonic |  |  |  | 10.7 | DC |  |  | 37.71 | 0.003524299 | [6 empty] | 1
| Paste | Carbon black | 0.12 |  |  |  | 1.98 | 25 | 13.85 | [32 empty] | 30 | 40 | 50 | 60000 | 4 | Copper | Mesh (nets) | 7-8-20-8-7 | 20 | 42.5 | 1 | 0 | 0 | 0 | 0 | 0 | 0 | 0.4 | 24 | moist room (relative humidity 100%) for 28 days | 60 | 48 | Compression | monotonic |  |  |  | 10.7 | DC |  |  | 51.85 | 0.004845794 | [6 empty] | 1
81 | Mortar | CNT | 0.05 |  | 15 |  | 2.1 |  | 0.04 | TiO2 | 0.45 |  |  |  | 4.3 |  | 0.15 | [24 empty] | 40 | 40 | 160 | 256000 | 4 |  | Probably mesh | 30-20-30 | 20 | 42.5R | 0.9 | 1.5 | 0 | 0 | 0.1 | 0 | 0 | 0.4 | 24 | In water with a constant temperature of 20 ± 1 °C for 28 d. |  |  | Compression | cyclic | 0.4 |  |  |  | DC |  |  | 0 | 0 | 2020 | Zhang et al. | Tailoring sensing properties of smart cementitious composites based on excluded volume theory and electrostatic self-assembly | https://doi.org/10.1016/j.conbuildmat.2020.119452 | CNT/TiO2 was used as one whole filler at a 1:9 weight ratio. Some GF and Stress GF values were acquired from a graph and are thus not that accurate. |  | 2
| Mortar | CNT | 0.05 |  | 15 |  | 2.1 |  | 0.08 | TiO2 | 0.45 |  |  |  | 4.3 |  | 0.3 | [24 empty] | 40 | 40 | 160 | 256000 | 4 |  | Probably mesh | 30-20-30 | 20 | 42.5R | 0.9 | 1.5 | 0 | 0 | 0.1 | 0 | 0 | 0.4 | 24 | In water with a constant temperature of 20 ± 1 °C for 28 d. |  |  | Compression | cyclic | 0.4 |  |  |  | DC |  |  | 10 | 0.00065 | [6 empty] | 2
| Mortar | CNT | 0.05 |  | 15 |  | 2.1 |  | 0.15 | TiO2 | 0.45 |  |  |  | 4.3 |  | 0.61 | [24 empty] | 40 | 40 | 160 | 256000 | 4 |  | Probably mesh | 30-20-30 | 20 | 42.5R | 0.9 | 1.5 | 0 | 0 | 0.1 | 0 | 0 | 0.4 | 24 | In water with a constant temperature of 20 ± 1 °C for 28 d. |  |  | Compression | cyclic | 0.4 |  |  |  | DC |  |  | 8 | 0.0006 | [6 empty] | 2
| Mortar | CNT | 0.05 |  | 15 |  | 2.1 |  | 0.3 | TiO2 | 0.45 |  |  |  | 4.3 |  | 0.85 | [24 empty] | 40 | 40 | 160 | 256000 | 4 |  | Probably mesh | 30-20-30 | 20 | 42.5R | 0.9 | 1.5 | 0 | 0 | 0.1 | 0 | 0 | 0.4 | 24 | In water with a constant temperature of 20 ± 1 °C for 28 d. |  |  | Compression | cyclic | 0.4 |  |  |  | DC |  |  | 65 | 0.002 | [6 empty] | 2
| Mortar | CNT | 0.05 |  | 15 |  | 2.1 |  | 0.45 | TiO2 | 0.45 |  |  |  | 4.3 |  | 1.8 | [24 empty] | 40 | 40 | 160 | 256000 | 4 |  | Probably mesh | 30-20-30 | 20 | 42.5R | 0.9 | 1.5 | 0 | 0 | 0.1 | 0 | 0 | 0.4 | 24 | In water with a constant temperature of 20 ± 1 °C for 28 d. |  |  | Compression | cyclic | 0.4 |  |  |  | DC |  |  | 125 | 0.005 | [6 empty] | 2
| Mortar | CNT | 0.05 |  | 15 |  | 2.1 |  | 0.6 | TiO2 | 0.45 |  |  |  | 4.3 |  | 2.38 | [24 empty] | 40 | 40 | 160 | 256000 | 4 |  | Probably mesh | 30-20-30 | 20 | 42.5R | 0.9 | 1.5 | 0 | 0 | 0.1 | 0 | 0 | 0.4 | 24 | In water with a constant temperature of 20 ± 1 °C for 28 d. |  |  | Compression | cyclic | 0.4 |  |  |  | DC |  |  | 195 | 0.0088 | [6 empty] | 2
| Mortar | CNT | 0.05 |  | 15 |  | 2.1 |  | 0.74 | TiO2 | 0.45 |  |  |  | 4.3 |  | 2.95 | [24 empty] | 40 | 40 | 160 | 256000 | 4 |  | Probably mesh | 30-20-30 | 20 | 42.5R | 0.9 | 1.5 | 0 | 0 | 0.1 | 0 | 0 | 0.4 | 24 | In water with a constant temperature of 20 ± 1 °C for 28 d. |  |  | Compression | cyclic | 0.4 |  |  |  | DC |  |  | 220 | 0.008 | [6 empty] | 2
| Mortar | CNT | 0.05 |  | 15 |  | 2.1 |  | 0.88 | TiO2 | 0.45 |  |  |  | 4.3 |  | 3.52 | [24 empty] | 40 | 40 | 160 | 256000 | 4 |  | Probably mesh | 30-20-30 | 20 | 42.5R | 0.9 | 1.5 | 0 | 0 | 0.1 | 0 | 0 | 0.4 | 24 | In water with a constant temperature of 20 ± 1 °C for 28 d. |  |  | Compression | cyclic | 0.4 |  |  |  | DC |  |  | 317 | 0.0118 | [6 empty] | 2
| Mortar | CNT | 0.05 |  | 15 |  | 2.1 |  | 1.16 | TiO2 | 0.45 |  |  |  | 4.3 |  | 4.62 | [24 empty] | 40 | 40 | 160 | 256000 | 4 |  | Probably mesh | 30-20-30 | 20 | 42.5R | 0.9 | 1.5 | 0 | 0 | 0.1 | 0 | 0 | 0.4 | 24 | In water with a constant temperature of 20 ± 1 °C for 28 d. |  |  | Compression | cyclic | 0.4 |  |  |  | DC |  |  | 280 | 0.0106 | [6 empty] | 2
82 | Paste | CNT | 0.013 |  | 0.001 |  | 0.007 | 0.05 | [33 empty] | 40 | 40 | 160 | 256000 | 4 | copper+silver paint | wires | 20-20-80-20-20 | 80 | CEM I 52·5 R | 1 | 0 | 0 | 0 | 0 | 0 | 0 | 0.5 |  | Cured in water for 14 d |  |  | Compression | cyclic |  | 0.25 | 51.2 | 13.1 |  |  |  | 238.46 | 0.01820305 | 2016 | Camacho-Ballesta et al. | Performance of cement-based sensors with CNT for strain sensing | https://doi.org/10.1680/adcr.14.00120 |  |  | 1
| Paste | CNT | 0.013 |  | 0.001 |  | 0.007 | 0.1 | [33 empty] | 40 | 40 | 160 | 256000 | 4 | copper+silver paint | wires | 20-20-80-20-20 | 80 | CEM I 52·5 R | 1 | 0 | 0 | 0 | 0 | 0 | 0 | 0.5 |  | Cured in water for 14 d |  |  | Compression | cyclic |  | 0.25 | 52.4 | 13.5 |  |  |  | 179.27 | 0.01327926 | [6 empty] | 1
| Paste | CNT | 0.013 |  | 0.001 |  | 0.007 | 0.25 | [33 empty] | 40 | 40 | 160 | 256000 | 4 | copper+silver paint | wires | 20-20-80-20-20 | 80 | CEM I 52·5 R | 1 | 0 | 0 | 0 | 0 | 0 | 0 | 0.5 |  | Cured in water for 14 d |  |  | Compression | cyclic |  | 0.25 | 53 | 11 |  |  |  | 108.78 | 0.009889091 | [6 empty] | 1
| Paste | CNT | 0.013 |  | 0.001 |  | 0.007 | 0.5 | [33 empty] | 40 | 40 | 160 | 256000 | 4 | copper+silver paint | wires | 20-20-80-20-20 | 80 | CEM I 52·5 R | 1 | 0 | 0 | 0 | 0 | 0 | 0 | 0.5 |  | Cured in water for 14 d |  |  | Compression | cyclic |  | 0.25 | 49 | 10.7 |  |  |  | 136.4 | 0.01274766 | [6 empty] | 1
83 | Mortar | CNT/Carbon Black (40/60) | 0.0365 |  |  |  | 2 |  | 0.39 | [32 empty] | 40 | 40 | 80 | 128000 | 2 | Stainless steel | Mesh | 30-20-30 | 20 | 42.5R | 0.9 | 1.5 | 0 | 0 | 0.1 | 0 | 0 | 0.42 | 24 | Cured in water at 20oC | 20 | 3 | Compression | cyclic | 0.4 |  | 57 |  | DC |  |  | 0.3 | 0 | 2015 | Han et al. | Electrostatic self-assembled carbon nanotube/nano carbon black composite fillers reinforced cement-based materials with multifunctionality | https://doi.org/10.1016/j.compositesa.2015.09.016 | CNT/nano carbon black was used as one whole filler at a 40:60 weight ratio. Some GF and Stress GF values were acquired from a graph and are thus not that accurate. Compressive strength values were at 80 days and were acquired from graph and are thus not that accurate. |  | 1
| Mortar | CNT/Carbon Black (40/60) | 0.0365 |  |  |  | 2 |  | 0.77 | [32 empty] | 40 | 40 | 80 | 128000 | 2 | Stainless steel | Mesh | 30-20-30 | 20 | 42.5R | 0.9 | 1.5 | 0 | 0 | 0.1 | 0 | 0 | 0.42 | 24 | Cured in water at 20oC | 20 | 3 | Compression | cyclic | 0.4 |  | 62 |  | DC |  |  | 116 | 0.004 | [6 empty] | 1
| Mortar | CNT/Carbon Black (40/60) | 0.0365 |  |  |  | 2 |  | 1.52 | [32 empty] | 40 | 40 | 80 | 128000 | 2 | Stainless steel | Mesh | 30-20-30 | 20 | 42.5R | 0.9 | 1.5 | 0 | 0 | 0.1 | 0 | 0 | 0.42 | 24 | Cured in water at 20oC | 20 | 3 | Compression | cyclic | 0.4 |  | 66 |  | DC |  |  | 231 | 0.008 | [6 empty] | 1
| Mortar | CNT/Carbon Black (40/60) | 0.0365 |  |  |  | 2 |  | 2.4 | [32 empty] | 40 | 40 | 80 | 128000 | 2 | Stainless steel | Mesh | 30-20-30 | 20 | 42.5R | 0.9 | 1.5 | 0 | 0 | 0.1 | 0 | 0 | 0.56 | 24 | Cured in water at 20oC | 20 | 3 | Compression | cyclic | 0.4 |  | 44.6 |  | DC |  |  | 704 | 0.0269 | [6 empty] | 1
| Mortar | CNT/Carbon Black (40/60) | 0.0365 |  |  |  | 2 |  | 3.12 | [32 empty] | 40 | 40 | 80 | 128000 | 2 | Stainless steel | Mesh | 30-20-30 | 20 | 42.5R | 0.9 | 1.5 | 0 | 0 | 0.1 | 0 | 0 | 0.7 | 24 | Cured in water at 20oC | 20 | 3 | Compression | cyclic | 0.4 |  | 34.4 |  | DC |  |  | 540 | 0.023 | [6 empty] | 1
84 | Paste | CNT | 0.065 |  | 0.015 |  | 1.18 | 0.05 |  | Carbon fiber | 0.4 |  | 0.0275 |  | 1.8 | 0 | [25 empty] | 50 | 50 | 50 | 125000 | 2 | Copper | Mesh | 20-10-20 | 10 | 53 | 1 | 0 | 0 | 0 | 0 | 0 | 0 | 0.4 |  | Cured for 28 days at 20 °C | 60 | 72 | Compression | cyclic |  | 0.016 |  |  | DC | 5 |  | 189 | 0.008333333 | 2017 | Sasmal et al. | Electrical conductivity and piezo-resistive characteristics of CNT and CNF incorporated cementitious nanocomposites under static and dynamic loading | https://doi.org/10.1016/j.compositesa.2017.05.018 |  |  | 2
| Paste | CNT | 0.065 |  | 0.015 |  | 1.18 | 0 |  | Carbon fiber | 0.4 |  | 0.0275 |  | 1.8 | 0.1 | [25 empty] | 50 | 50 | 50 | 125000 | 2 | Copper | Mesh | 20-10-20 | 10 | 53 | 1 | 0 | 0 | 0 | 0 | 0 | 0 | 0.4 |  | Cured for 28 days at 20 °C | 60 | 72 | Compression | cyclic |  | 0.016 |  |  | DC | 5 |  | 228 | 0.009166667 | [6 empty] | 2
85 | Mortar | Carbon fiber | 7 |  | 3 |  | 1.8 | 0.3 |  | CNT | 0.0105 |  | 0.1 |  | 2.1 | 0.05 |  | Magnetite aggregate | 1500 |  |  |  | 4.7 | 100 | [17 empty] | 100 | 100 | 100 | 1000000 | 4 | Copper | Mesh | 35-10-10-10-35 | 10 |  | 1 | 0.85 | 0 | 0 | 0.11 | 1.2 | 0 | 0.4 |  | Covered in a plastic sheet | 20 | 48 | Compression | cyclic | 0.5 |  | 32 | 0.002 | DC |  |  | 527 | 263.5 | 2023 | Wang and Aslani | Structural performance of reinforced concrete beams with 3D printed cement-based sensor embedded and self-sensing cementitious composites | https://doi.org/10.1016/j.engstruct.2022.115266 | Magnetite aggregates were used. Compressive strength values were acquired from graph and are thus not that accurate. |  | 3
86 | Mortar | Carbon fiber | 7 |  |  |  | 1.81 | 1 |  | Graphite | 7.4 |  |  |  | 1.2 | 20 | [25 empty] | 40 | 40 | 40 | 64000 | 4 | Silver conductive adhesive | Strips | 2-6-20-6-2 | 20 | 42.5 | 1 | 1 | 0 | 0 | 0 | 0 | 0 | 0.62 | 24 | Cured for RH 100% for 28 days |  |  | Compression | cyclic |  | 0.2 |  | 32 | DC |  |  | 63 | 0.00196875 | 2011 | Fan et al. | Piezoresistivity of carbon fiber graphite cement-based composites with CCCW | https://doi.org/10.1007/s11595-011-0226-0 |  |  | 2
| Mortar | Carbon fiber | 7 |  |  |  | 1.81 | 1 |  | Graphite | 7.4 |  |  |  | 1.2 | 30 | [25 empty] | 40 | 40 | 40 | 64000 | 4 | Silver conductive adhesive | Strips | 2-6-20-6-2 | 20 | 42.5 | 1 | 1 | 0 | 0 | 0 | 0 | 0 | 0.64 | 24 | Cured for RH 100% for 28 days |  |  | Compression | cyclic |  | 0.2 |  | 7.7 | DC |  |  | 25 | 0.003246753 | [6 empty] | 2
87 | Paste | Nickel powder | 5 |  |  |  | 2.2 |  | 24 | [32 empty] | 20 | 20 | 40 | 16000 | 4 | Copper | Gauze loops | 5-10-10-10-5 | 10 | Type I | 0.85 | 0 | 0 | 0 | 0.15 | 0 | 0 |  | 24 | Cured at a temperature of 20 °C and a relative humidity of 100% in a standard fog room for 28 days | 50 | 120 | Compression | monotonic |  |  |  | 22.5 | DC |  |  | 1929.5 | 0.123648 | 2009 | Han et al. | Experimental study on use of nickel powder-filled Portland cement-based composite for fabrication of piezoresistive sensors with high sensitivity | https://doi.org/10.1016/j.sna.2008.10.001 | Sensing is dependent on load amplitude and therefore authors gave sensitivity ranges. |  | 1
88 | Paste | No filler |  |  |  |  | 0 | 0 |  | CNT | 0.015 |  | 0.05 |  | 0.15 |  |  | GNP | 7.5 | 0.0065 |  |  | 0.075 | [18 empty] | 40 | 40 | 160 | 256000 | 4 | Copper | Mesh | 20-30-60-30-20 | 60 | 42.5 | 1 | 0 | 0 | 0 | 0 | 0 | 0 | 0.35 |  | Standard curing (relative humidity >95% and temperature of 20 °C) for 28 days | 80 | 24 | Compression | cyclic |  | 0.3 |  |  | DC |  |  |  | 0.0076 | 2020 | Tao et al. | A comparative study on the influences of CNT and GNP on the piezoresistivity of cement composites | https://doi.org/10.1016/j.matlet.2019.126858 | Stress GF values were acquired from a graph and are thus not that accurate. Stress GFs for linear region (up until 7.5 MPa) are displayed only. |  | 3
| Paste | No filler |  |  |  |  | 0 | 0 |  | CNT | 0.015 |  | 0.05 |  | 0.15 | 0.1 |  | GNP | 7.5 | 0.0065 |  |  | 0.075 | [18 empty] | 40 | 40 | 160 | 256000 | 4 | Copper | Mesh | 20-30-60-30-20 | 60 | 42.5 | 1 | 0 | 0 | 0 | 0 | 0 | 0 | 0.35 |  | Standard curing (relative humidity >95% and temperature of 20 °C) for 28 days | 80 | 24 | Compression | cyclic |  | 0.3 |  |  | DC |  |  |  | 0.0168 | [6 empty] | 3
| Paste | No filler |  |  |  |  | 0 | 0 |  | CNT | 0.015 |  | 0.05 |  | 0.15 | 0.5 |  | GNP | 7.5 | 0.0065 |  |  | 0.075 | [18 empty] | 40 | 40 | 160 | 256000 | 4 | Copper | Mesh | 20-30-60-30-20 | 60 | 42.5 | 1 | 0 | 0 | 0 | 0 | 0 | 0 | 0.35 |  | Standard curing (relative humidity >95% and temperature of 20 °C) for 28 days | 80 | 24 | Compression | cyclic |  | 0.3 |  |  | DC |  |  |  | 0.0138 | [6 empty] | 3
| Paste | No filler |  |  |  |  | 0 | 0 |  | CNT | 0.015 |  | 0.05 |  | 0.15 |  |  | GNP | 7.5 | 0.0065 |  |  | 0.075 | 0.1 | [17 empty] | 40 | 40 | 160 | 256000 | 4 | Copper | Mesh | 20-30-60-30-20 | 60 | 42.5 | 1 | 0 | 0 | 0 | 0 | 0 | 0 | 0.35 |  | Standard curing (relative humidity >95% and temperature of 20 °C) for 28 days | 80 | 24 | Compression | cyclic |  | 0.3 |  |  | DC |  |  |  | 0.0145 | [6 empty] | 3
| Paste | No filler |  |  |  |  | 0 | 0 |  | CNT | 0.015 |  | 0.05 |  | 0.15 |  |  | GNP | 7.5 | 0.0065 |  |  | 0.075 | 0.5 | [17 empty] | 40 | 40 | 160 | 256000 | 4 | Copper | Mesh | 20-30-60-30-20 | 60 | 42.5 | 1 | 0 | 0 | 0 | 0 | 0 | 0 | 0.35 |  | Standard curing (relative humidity >95% and temperature of 20 °C) for 28 days | 80 | 24 | Compression | cyclic |  | 0.3 |  |  | DC |  |  |  | 0.0063 | [6 empty] | 3
89 | Mortar | Stainless steel fiber | 200 |  | 30 | 60 | 7.93 |  | 1.2 | Stainless steel fiber | 500 |  | 30 | 150 | 7.93 |  |  | Stainless steel fiber | 1000 |  | 30 | 150 | 7.93 | [18 empty] | 50 | 50 | 50 | 125000 | 2 | stainless steel | Mesh | 5-40-5 | 40 | 42.5 | 1 | 1.25 | 0 | 0 | 0.5 | 0.15 | 0 | 0.15 | 48 | curing box with temperature of a 20 ± 2 °C and relative humidity of above 95% | 60 | 72 | Compression | cyclic |  |  | 90 |  | AC | 1 | 10000 | 9.48 | 6.665775 | 2021 | Wang et al. | Research on the self-sensing and mechanical properties of aligned stainless steel fiber-reinforced reactive powder concrete | https://doi.org/10.1016/j.cemconcomp.2021.104001 |  |  | 3
| Mortar | Stainless steel fiber | 200 |  | 30 | 60 | 7.93 |  | 0 | Stainless steel fiber | 500 |  | 30 | 150 | 7.93 |  | 1.2 | Stainless steel fiber | 1000 |  | 30 | 150 | 7.93 | [18 empty] | 50 | 50 | 50 | 125000 | 2 | stainless steel | Mesh | 5-40-5 | 40 | 42.5 | 1 | 1.25 | 0 | 0 | 0.5 | 0.15 | 0 | 0.15 | 48 | curing box with temperature of a 20 ± 2 °C and relative humidity of above 95% | 60 | 72 | Compression | cyclic |  |  | 90 |  | AC | 1 | 10000 | 101 | 6.665775 | [6 empty] | 3
| Mortar | Stainless steel fiber | 200 |  | 30 | 60 | 7.93 |  | 0 | Stainless steel fiber | 500 |  | 30 | 150 | 7.93 |  |  | Stainless steel fiber | 1000 |  | 30 | 150 | 7.93 |  | 1.2 | [16 empty] | 50 | 50 | 50 | 125000 | 2 | stainless steel | Mesh | 5-40-5 | 40 | 42.5 | 1 | 1.25 | 0 | 0 | 0.5 | 0.15 | 0 | 0.15 | 48 | curing box with temperature of a 20 ± 2 °C and relative humidity of above 95% | 60 | 72 | Compression | cyclic |  |  | 90 |  | AC | 1 | 10000 | 140 | 6.665775 | [6 empty] | 3
80 | Paste | CNT | 0.026 |  | 0.01 |  | 1.32 | 0 |  | Carbonyl iron powder | 5.25 |  |  |  | 7.8 | 0 | [25 empty] | 50 | 50 | 50 | 125000 | 2 | Copper coated with silver Paste | sheets | 10_30_10 | 30 | Type I | 1 | 0 | 0 | 0 | 0.1 | 0 | 0 | 0.14 | 24 | Probably 28 days |  |  | Compression | cyclic |  |  | 101.2 | [5 empty] | 0.01075 | 2022 | Kim | Enhanced effects of carbon-based conductive materials on the piezoresistive characteristics of cementitious composites | https://doi.org/10.1016/j.conbuildmat.2022.127804 | Stress GFs were calculated with data avaialble in paper. |  | 2
| Paste | CNT | 0.026 |  | 0.01 |  | 1.32 | 0 |  | Carbonyl iron powder | 5.25 |  |  |  | 7.8 | 20 | [25 empty] | 50 | 50 | 50 | 125000 | 2 | Copper coated with silver Paste | sheets | 10_30_10 | 30 | Type I | 1 | 0 | 0 | 0 | 0.1 | 0 | 0 | 0.145 | 24 | Probably 28 days |  |  | Compression | cyclic |  |  | 98 | [5 empty] | 0.01892 | [6 empty] | 2
| Paste | CNT | 0.026 |  | 0.01 |  | 1.32 | 0.05 |  | Carbonyl iron powder | 5.25 |  |  |  | 7.8 | [26 empty] | 50 | 50 | 50 | 125000 | 2 | Copper coated with silver Paste | sheets | 10_30_10 | 30 | Type I | 1 | 0 | 0 | 0 | 0.1 | 0 | 0 | 0.15 | 24 | Probably 28 days |  |  | Compression | cyclic | [8 empty] | 0.01595 | [6 empty] | 2
| Paste | CNT | 0.026 |  | 0.01 |  | 1.32 | 0.05 |  | Carbonyl iron powder | 5.25 |  |  |  | 7.8 | 20 | [25 empty] | 50 | 50 | 50 | 125000 | 2 | Copper coated with silver Paste | sheets | 10_30_10 | 30 | Type I | 1 | 0 | 0 | 0 | 0.1 | 0 | 0 | 0.15 | 24 | Probably 28 days |  |  | Compression | cyclic | [8 empty] | 0.0225 | [6 empty] | 2
| Paste | CNT | 0.026 |  | 0.01 |  | 1.32 | 0.1 |  | Carbonyl iron powder | 5.25 |  |  |  | 7.8 | [26 empty] | 50 | 50 | 50 | 125000 | 2 | Copper coated with silver Paste | sheets | 10_30_10 | 30 | Type I | 1 | 0 | 0 | 0 | 0.1 | 0 | 0 | 0.15 | 24 | Probably 28 days |  |  | Compression | cyclic | [8 empty] | 0.03245 | [6 empty] | 2
| Paste | CNT | 0.026 |  | 0.01 |  | 1.32 | 0.1 |  | Carbonyl iron powder | 5.25 |  |  |  | 7.8 | 20 | [25 empty] | 50 | 50 | 50 | 125000 | 2 | Copper coated with silver Paste | sheets | 10_30_10 | 30 | Type I | 1 | 0 | 0 | 0 | 0.1 | 0 | 0 | 0.15 | 24 | Probably 28 days |  |  | Compression | cyclic | [8 empty] | 0.0072 | [6 empty] | 2
| Paste | CNT | 0.026 |  | 0.01 |  | 1.32 | 0.2 |  | Carbonyl iron powder | 5.25 |  |  |  | 7.8 | [26 empty] | 50 | 50 | 50 | 125000 | 2 | Copper coated with silver Paste | sheets | 10_30_10 | 30 | Type I | 1 | 0 | 0 | 0 | 0.1 | 0 | 0 | 0.17 | 24 | Probably 28 days |  |  | Compression | cyclic |  |  | 91 | [5 empty] | 0.0334 | [6 empty] | 2
| Paste | CNT | 0.026 |  | 0.01 |  | 1.32 | 0.2 |  | Carbonyl iron powder | 5.25 |  |  |  | 7.8 | 20 | [25 empty] | 50 | 50 | 50 | 125000 | 2 | Copper coated with silver Paste | sheets | 10_30_10 | 30 | Type I | 1 | 0 | 0 | 0 | 0.1 | 0 | 0 | 0.18 | 24 | Probably 28 days |  |  | Compression | cyclic |  |  | 75 | [5 empty] | 0.02888 | [6 empty] | 2
| Paste | CNT | 0.026 |  | 0.01 |  | 1.32 | 0.5 |  | Carbonyl iron powder | 5.25 |  |  |  | 7.8 | [26 empty] | 50 | 50 | 50 | 125000 | 2 | Copper coated with silver Paste | sheets | 10_30_10 | 30 | Type I | 1 | 0 | 0 | 0 | 0.1 | 0 | 0 | 0.27 | 24 | Probably 28 days |  |  | Compression | cyclic |  |  | 82.8 | [5 empty] | 0.05967 | [6 empty] | 2
| Paste | CNT | 0.026 |  | 0.01 |  | 1.32 | 0.5 |  | Carbonyl iron powder | 5.25 |  |  |  | 7.8 | 20 | [25 empty] | 50 | 50 | 50 | 125000 | 2 | Copper coated with silver Paste | sheets | 10_30_10 | 30 | Type I | 1 | 0 | 0 | 0 | 0.1 | 0 | 0 | 0.28 | 24 | Probably 28 days |  |  | Compression | cyclic |  |  | 71.7 | [5 empty] | 0.06749 | [6 empty] | 2
91 | Mortar | Graphite | 0.03 |  |  |  | 1.2 | 0 | [33 empty] | 40 | 40 | 40 | 64000 | 4 | aluminium | plates | 5-10-10-10-5 | 10 |  | 1 | 0 | 0 | 0 | 0 | 0 | 0 | 0.5 |  |  |  |  | Compression | monotonic | [8 empty] | 0.173 | 2022 | Lamari Palma e Silva et al. | The Utilization of Pearson’s Method to Analyze Piezoresistive Effect in Self-Sensing Cement Composite with Graphite | https://doi.org/10.1590/1980-5373-MR-2022-0051 |  |  | 1
| Mortar | Graphite | 0.03 |  |  |  | 1.2 | 0.125 | [33 empty] | 40 | 40 | 40 | 64000 | 4 | aluminium | plates | 5-10-10-10-5 | 10 |  | 1 | 0 | 0 | 0 | 0 | 0 | 0 | 0.75 |  |  |  |  | Compression | monotonic | [8 empty] | 0.9765 | [6 empty] | 1
| Mortar | Graphite | 0.03 |  |  |  | 1.2 | 0.25 | [33 empty] | 40 | 40 | 40 | 64000 | 4 | aluminium | plates | 5-10-10-10-5 | 10 |  | 1 | 0 | 0 | 0 | 0 | 0 | 0 | 1.05 |  |  |  |  | Compression | monotonic | [8 empty] | 1.11752 | [6 empty] | 1
| Mortar | Graphite | 0.03 |  |  |  | 1.2 | 0.375 | [33 empty] | 40 | 40 | 40 | 64000 | 4 | aluminium | plates | 5-10-10-10-5 | 10 |  | 1 | 0 | 0 | 0 | 0 | 0 | 0 | 1.4 |  |  |  |  | Compression | monotonic | [8 empty] | 0.274 | [6 empty] | 1
92 | Mortar | Steel fiber | 500 |  | 35 | 70 | 7.85 |  | 0.75 | Graphite |  |  |  |  | 1.2 | 5 |  | Activated charcoal |  |  |  |  | 2 | [18 empty] | 50 | 50 | 50 | 125000 | 4 | copper | mesh | 5-10-20-10-5 | 20 | 53 | 1 | 3 | 0 | 0 | 0 | 0 | 0 | 0.3 | 24 | 28 days in water |  |  | Compression | monotonic |  |  | 48.27 |  | DC |  |  |  | 0.001 | 2023 | Dinesh et al. | Self-sensing cementitious composite sensor with integrated steel fiber and carbonaceous powder for real-time application in large-scale infrastructures | https://doi.org/10.1016/j.sna.2023.114209 |  |  | 3
| Mortar | Steel fiber | 500 |  | 35 | 70 | 7.85 |  | 0.75 | Graphite |  |  |  |  | 1.2 |  |  | Activated charcoal |  |  |  |  | 2 | 20 | [17 empty] | 50 | 50 | 50 | 125000 | 4 | copper | mesh | 5-10-20-10-5 | 20 | 53 | 1 | 3 | 0 | 0 | 0.1 | 0 | 0 | 0.3 | 24 | 28 days in water |  |  | Compression | monotonic |  |  | 22.79 |  | DC |  |  |  | 0.00049 | [6 empty] | 3
93 | UHPC | Steel fiber | 220 |  | 13 |  | 7.85 |  | 0.5 | [32 empty] | 40 | 40 | 160 | 256000 | 4 | stainless steel | mesh | 10-40-60-40-10 | 60 | 42.5 | 750 | 990 | 0 | 250 | 144 | 0 | 0 | 0.19 |  | 28 days | 50 | 48 | Compression | cyclic |  | 0.2 | 91.3 | 31.1 | AC | 2 | 100 | 6.19 | 0.0001990354 | 2023 | Hou et al. | Electrical resistance and capacitance responses of smart ultra-high performance concrete with compressive strain by DC and AC measurements | https://doi.org/10.1016/j.conbuildmat.2022.127007 |  |  | 1
| UHPC | Steel fiber | 220 |  | 13 |  | 7.85 |  | 1 | [32 empty] | 40 | 40 | 160 | 256000 | 4 | stainless steel | mesh | 10-40-60-40-10 | 60 | 42.5 | 750 | 990 | 0 | 250 | 144 | 0 | 0 | 0.19 |  | 28 days | 50 | 48 | Compression | cyclic |  | 0.2 | 105.3 | 32.2 | AC | 2 | 100 | 25.35 | 0.0007872671 | [6 empty] | 1
| UHPC | Steel fiber | 220 |  | 13 |  | 7.85 |  | 1.5 | [32 empty] | 40 | 40 | 160 | 256000 | 4 | stainless steel | mesh | 10-40-60-40-10 | 60 | 42.5 | 750 | 990 | 0 | 250 | 144 | 0 | 0 | 0.19 |  | 28 days | 50 | 48 | Compression | cyclic |  | 0.2 | 125.7 | 33 | AC | 2 | 100 | 19.46 | 0.000589697 | [6 empty] | 1
| UHPC | Steel fiber | 220 |  | 13 |  | 7.85 |  | 2 | [32 empty] | 40 | 40 | 160 | 256000 | 4 | stainless steel | mesh | 10-40-60-40-10 | 60 | 42.5 | 750 | 990 | 0 | 250 | 144 | 0 | 0 | 0.19 |  | 28 days | 50 | 48 | Compression | cyclic |  | 0.2 | 129.3 | 37.1 | AC | 2 | 100 | 12.56 | 0.0003385445 | [6 empty] | 1
94 | UHPC | Steel fiber | 220 |  | 13 |  | 7.85 |  | 0.5 | [32 empty] | 40 | 40 | 160 | 256000 | 4 | stainless steel | mesh | 10-40-60-40-10 | 60 | 42.5 | 750 | 990 | 0 | 250 | 144 | 0 | 0 | 0.19 |  | 28 days | 50 | 48 | Compression | cyclic |  | 0.2 | 91.3 | 31.1 | DC |  | 100 | 6.49 | 0.0002086817 | [6 empty] | 1
| UHPC | Steel fiber | 220 |  | 13 |  | 7.85 |  | 1 | [32 empty] | 40 | 40 | 160 | 256000 | 4 | stainless steel | mesh | 10-40-60-40-10 | 60 | 42.5 | 750 | 990 | 0 | 250 | 144 | 0 | 0 | 0.19 |  | 28 days | 50 | 48 | Compression | cyclic |  | 0.2 | 105.3 | 32.2 | DC |  | 100 | 3.52 | 0.0001093168 | [6 empty] | 1
| UHPC | Steel fiber | 220 |  | 13 |  | 7.85 |  | 1.5 | [32 empty] | 40 | 40 | 160 | 256000 | 4 | stainless steel | mesh | 10-40-60-40-10 | 60 | 42.5 | 750 | 990 | 0 | 250 | 144 | 0 | 0 | 0.19 |  | 28 days | 50 | 48 | Compression | cyclic |  | 0.2 | 125.7 | 33 | DC |  | 100 | 3.9 | 0.0001181818 | [6 empty] | 1
| UHPC | Steel fiber | 220 |  | 13 |  | 7.85 |  | 2 | [32 empty] | 40 | 40 | 160 | 256000 | 4 | stainless steel | mesh | 10-40-60-40-10 | 60 | 42.5 | 750 | 990 | 0 | 250 | 144 | 0 | 0 | 0.19 |  | 28 days | 50 | 48 | Compression | cyclic |  | 0.2 | 129.3 | 37.1 | DC |  | 100 | 3.53 | 9.514825e-05 | [6 empty] | 1
95 | Paste | GNP | 0.009 | 0.002 |  |  | 2.2 | 0.16 |  | CNT | 0.01 |  | 0.02 |  | 2.1 | 0.36 |  | Carbon black | 0.0023 |  |  |  | 1.9 | 0.48 | [17 empty] | 20 | 20 | 40 | 16000 | 2 | stainless steel | mesh | 10_20_10 | 20 | 42.5 | 118.54 | 0 | 0 | 23.71 | 0 | 0 | 0 | 0.3 | 24 | 27 days | 20 | 72 | Compression | cyclic | 0.4 |  | 91.7 | 23.4 | DC |  |  | 4.48 | 0.003 | 2023 | Wang et al. | Self-sensing cementitious composites incorporating hybrid NGPs/CNTs/NCBs for structural health monitoring | https://doi.org/10.1016/j.sna.2023.114365 |  |  | 3
| Paste | GNP | 0.009 | 0.002 |  |  | 2.2 | 0.32 |  | CNT | 0.01 |  | 0.02 |  | 2.1 | 0.72 |  | Carbon black | 0.0023 |  |  |  | 1.9 | 0.96 | [17 empty] | 20 | 20 | 40 | 16000 | 2 | stainless steel | mesh | 10_20_10 | 20 | 42.5 | 118.54 | 0 | 0 | 23.71 | 0 | 0 | 0 | 0.3 | 24 | 27 days | 20 | 72 | Compression | cyclic | 0.4 |  | 83.7 | 18.5 | DC |  |  | 57.22 | 0.0033 | [6 empty] | 3
| Paste | GNP | 0.009 | 0.002 |  |  | 2.2 | 0.48 |  | CNT | 0.01 |  | 0.02 |  | 2.1 | 1.08 |  | Carbon black | 0.0023 |  |  |  | 1.9 | 1.44 | [17 empty] | 20 | 20 | 40 | 16000 | 2 | stainless steel | mesh | 10_20_10 | 20 | 42.5 | 118.54 | 0 | 0 | 23.71 | 0 | 0 | 0 | 0.3 | 24 | 27 days | 20 | 72 | Compression | cyclic | 0.4 |  | 62.7 | 17.7 | DC |  |  | 81.73 | 0.0043 | [6 empty] | 3
| Paste | GNP | 0.009 | 0.002 |  |  | 2.2 | 0.64 |  | CNT | 0.01 |  | 0.02 |  | 2.1 | 1.44 |  | Carbon black | 0.0023 |  |  |  | 1.9 | 1.92 | [17 empty] | 20 | 20 | 40 | 16000 | 2 | stainless steel | mesh | 10_20_10 | 20 | 42.5 | 118.54 | 0 | 0 | 23.71 | 0 | 0 | 0 | 0.3 | 24 | 27 days | 20 | 72 | Compression | cyclic | 0.4 |  | 60.3 | 17.51 | DC |  |  | 149.3 | 0.0075 | [6 empty] | 3
96 | Mortar | CNT/Carbon Black (40/60) | 0.0365 |  |  |  | 2 |  | 1.8 | [32 empty] | 35 | 70 | 350 | 857500 | 4 | stainless steel | mesh | 60-65-100-65-60 | 100 | 42.5 | 0.9 | 1.5 | 0 | 0 | 0.1 | 0 | 0 | 0.45 | 24 | 27 days | 20 |  | Tension | cyclic | 0.1 |  |  |  | DC | 3 |  | 123 | 6.665775 | 2023 | Qiu et al. | Self-sensing GFRP-reinforced concrete beams containing carbon nanotube-nano carbon black composite fillers | https://doi.org/10.1088/1361-6501/accc20 |  |  | 1
| Mortar | CNT/Carbon Black (40/60) | 0.0365 |  |  |  | 2 |  | 2 | [32 empty] | 35 | 70 | 350 | 857500 | 4 | stainless steel | mesh | 60-65-100-65-60 | 100 | 42.5 | 0.9 | 1.5 | 0 | 0 | 0.1 | 0 | 0 | 0.54 | 24 | 27 days | 20 |  | Tension | cyclic | 0.1 |  |  |  | DC | 3 |  | 267 | 6.665775 | [6 empty] | 1
| Mortar | CNT/Carbon Black (40/60) | 0.0365 |  |  |  | 2 |  | 2.2 | [32 empty] | 35 | 70 | 350 | 857500 | 4 | stainless steel | mesh | 60-65-100-65-60 | 100 | 42.5 | 0.9 | 1.5 | 0 | 0 | 0.1 | 0 | 0 | 0.63 | 24 | 27 days | 20 |  | Tension | cyclic | 0.1 |  |  |  | DC | 3 |  | 45.8 | 6.665775 | [6 empty] | 1
| Mortar | CNT/Carbon Black (40/60) | 0.0365 |  |  |  | 2 |  | 1.8 | [32 empty] | 35 | 70 | 350 | 857500 | 2 | stainless steel | mesh | 125-50-125 | 50 | 42.5 | 0.9 | 1.5 | 0 | 0 | 0.1 | 0 | 0 | 0.45 | 24 | 27 days | 20 |  | Compression | cyclic | 0.1 |  |  |  | DC | 3 |  | 130 | 6.665775 | [6 empty] | 1
| Mortar | CNT/Carbon Black (40/60) | 0.0365 |  |  |  | 2 |  | 2 | [32 empty] | 35 | 70 | 350 | 857500 | 2 | stainless steel | mesh | 125-50-125 | 50 | 42.5 | 0.9 | 1.5 | 0 | 0 | 0.1 | 0 | 0 | 0.54 | 24 | 27 days | 20 |  | Compression | cyclic | 0.1 |  |  |  | DC | 3 |  | 330 | 6.665775 | [6 empty] | 1
| Mortar | CNT/Carbon Black (40/60) | 0.0365 |  |  |  | 2 |  | 2.2 | [32 empty] | 35 | 70 | 350 | 857500 | 2 | stainless steel | mesh | 125-50-125 | 50 | 42.5 | 0.9 | 1.5 | 0 | 0 | 0.1 | 0 | 0 | 0.63 | 24 | 27 days | 20 |  | Compression | cyclic | 0.1 |  |  |  | DC | 3 |  | 276 | 6.665775 | [6 empty] | 1
97 | Mortar | Carbon black | 0.02 |  |  |  | 1.8 |  | 5 | [32 empty] | 40 | 40 | 75 | 120000 | 2 | copper | plates | 10_20_10 | 20 | Type 1 | 1 | 0.9 | 0 | 0 | 0 | 0 | 0 | 0.45 |  | 28 days | 100 | 24 | Compression | cyclic |  | 0.375 | 25.4 | 14.2 | DC | 10 |  | 111 | 0.007816901 | 2021 | Lima et al. | Microstructural Investigation of the Effects of Carbon Black Nanoparticles on Hydration Mechanisms, Mechanical and Piezoresistive Properties of Cement Mortars | https://doi.org/10.1590/1980-5373-MR-2020-0539 |  |  | 1
| Mortar | Carbon black | 0.02 |  |  |  | 1.8 |  | 6 | [32 empty] | 40 | 40 | 75 | 120000 | 2 | copper | plates | 10_20_10 | 20 | Type 1 | 1 | 0.9 | 0 | 0 | 0 | 0 | 0 | 0.45 |  | 28 days | 100 | 24 | Compression | cyclic |  | 0.375 | 5.9 | 3.7 | DC | 10 |  | 516 | 0.1394595 | [6 empty] | 1
98 | Mortar | [40 empty] | 40 | 40 | 160 | 256000 | 4 | stainless steel | mesh | 20-40-40-40-40 | 40 | CEM II 32.5 | 512 | 1534 | 0 | 0 | 0 | 0 | 0 | 0.5 |  | 28 days |  | 60 | Compression | cyclic |  | 0.156 |  |  | DC |  |  | 1149 | 0.0052 | 2023 | Belli et al. | Commercial and recycled carbon-based fillers and fibers for self-sensing cement-based composites: Comparison of mechanical strength, durability, and piezoresistive behavior | https://doi.org/10.1016/j.jobe.2023.106836 |  |  | 0
| Mortar | Carbon fiber | 7 | 7 | 6 |  | 1.78 |  | 0.05 | Carbon fiber | 7 | 7 | 6 |  | 1.75 | 0 | 0 | GNP | 7000 |  |  |  | 2 | 0 | 0 | Gasification char |  |  |  |  | 2.1 | 0 | 0 | Used foundry sand |  |  |  |  | 1.9 | 0 | 0 | 40 | 40 | 160 | 256000 | 4 | stainless steel | mesh | 20-40-40-40-40 | 40 | CEM II 32.5 | 511 | 1533 | 0 | 0 | 0 | 0 | 0 | 0.5 |  | 28 days |  | 60 | Compression | cyclic |  | 0.156 |  |  | DC |  |  | 651 | 0.0028 | [6 empty] | 5
| Mortar | Carbon fiber | 7 | 7 | 6 |  | 1.78 |  | 0.2 | Carbon fiber | 7 | 7 | 6 |  | 1.75 | 0 | 0 | GNP | 7000 |  |  |  | 2 | 0 | 0 | Gasification char |  |  |  |  | 2.1 | 0 | 0 | Used foundry sand |  |  |  |  | 1.9 | 0 | 0 | 40 | 40 | 160 | 256000 | 4 | stainless steel | mesh | 20-40-40-40-40 | 40 | CEM II 32.5 | 510 | 1530 | 0 | 0 | 0 | 0 | 0 | 0.5 |  | 28 days |  | 60 | Compression | cyclic |  | 0.156 |  |  | DC |  |  | 329 | 0.0016 | [6 empty] | 5
| Mortar | Carbon fiber | 7 | 7 | 6 |  | 1.78 | 0 | 0 | Carbon fiber | 7 | 7 | 6 |  | 1.75 |  | 0.05 | GNP | 7000 |  |  |  | 2 | 0 | 0 | Gasification char |  |  |  |  | 2.1 | 0 | 0 | Used foundry sand |  |  |  |  | 1.9 | 0 | 0 | 40 | 40 | 160 | 256000 | 4 | stainless steel | mesh | 20-40-40-40-40 | 40 | CEM II 32.5 | 511 | 1533 | 0 | 0 | 0 | 0 | 0 | 0.5 |  | 28 days |  | 60 | Compression | cyclic |  | 0.156 |  |  | DC |  |  | 163 | 0.0008 | [6 empty] | 5
| Mortar | Carbon fiber | 7 | 7 | 6 |  | 1.78 | 0 | 0 | Carbon fiber | 7 | 7 | 6 |  | 1.75 |  | 0.2 | GNP | 7000 |  |  |  | 2 | 0 | 0 | Gasification char |  |  |  |  | 2.1 | 0 | 0 | Used foundry sand |  |  |  |  | 1.9 | 0 | 0 | 40 | 40 | 160 | 256000 | 4 | stainless steel | mesh | 20-40-40-40-40 | 40 | CEM II 32.5 | 510 | 1529 | 0 | 0 | 0 | 0 | 0 | 0.5 |  | 28 days |  | 60 | Compression | cyclic |  | 0.156 |  |  | DC |  |  | 480 | 0.0021 | [6 empty] | 5
| Mortar | Carbon fiber | 7 | 7 | 6 |  | 1.78 | 0 | 0 | Carbon fiber | 7 | 7 | 6 |  | 1.75 | 0 | 0 | GNP | 7000 |  |  |  | 2 | 4 | 1 | Gasification char |  |  |  |  | 2.1 | 0 | 0 | Used foundry sand |  |  |  |  | 1.9 | 0 | 0 | 40 | 40 | 160 | 256000 | 4 | stainless steel | mesh | 20-40-40-40-40 | 40 | CEM II 32.5 | 506 | 1516 | 0 | 0 | 0 | 0 | 0 | 0.5 |  | 28 days |  | 60 | Compression | cyclic |  | 0.156 |  |  | DC |  |  | 89 | 0.0005 | [6 empty] | 5
| Mortar | Carbon fiber | 7 | 7 | 6 |  | 1.78 | 0 | 0 | Carbon fiber | 7 | 7 | 6 |  | 1.75 | 0 | 0 | GNP | 7000 |  |  |  | 2 | 7 | 2 | Gasification char |  |  |  |  | 2.1 | 0 | 0 | Used foundry sand |  |  |  |  | 1.9 | 0 | 0 | 40 | 40 | 160 | 256000 | 4 | stainless steel | mesh | 20-40-40-40-40 | 40 | CEM II 32.5 | 500 | 1500 | 0 | 0 | 0 | 0 | 0 | 0.5 |  | 28 days |  | 60 | Compression | cyclic |  | 0.156 |  |  | DC |  |  | 85 | 0.0005 | [6 empty] | 5
| Mortar | Carbon fiber | 7 | 7 | 6 |  | 1.78 | 0 | 0 | Carbon fiber | 7 | 7 | 6 |  | 1.75 | 0 | 0 | GNP | 7000 |  |  |  | 2 | 0 | 0 | Gasification char |  |  |  |  | 2.1 | 4 | 1 | Used foundry sand |  |  |  |  | 1.9 | 0 | 0 | 40 | 40 | 160 | 256000 | 4 | stainless steel | mesh | 20-40-40-40-40 | 40 | CEM II 32.5 | 506 | 1517 | 0 | 0 | 0 | 0 | 0 | 0.5 |  | 28 days |  | 60 | Compression | cyclic |  | 0.156 |  |  | DC |  |  | 407 | 0.0016 | [6 empty] | 5
| Mortar | Carbon fiber | 7 | 7 | 6 |  | 1.78 | 0 | 0 | Carbon fiber | 7 | 7 | 6 |  | 1.75 | 0 | 0 | GNP | 7000 |  |  |  | 2 | 0 | 0 | Gasification char |  |  |  |  | 2.1 | 7 | 2 | Used foundry sand |  |  |  |  | 1.9 | 0 | 0 | 40 | 40 | 160 | 256000 | 4 | stainless steel | mesh | 20-40-40-40-40 | 40 | CEM II 32.5 | 502 | 1505 | 0 | 0 | 0 | 0 | 0 | 0.5 |  | 28 days |  | 60 | Compression | cyclic |  | 0.156 |  |  | DC |  |  | 493 | 0.0025 | [6 empty] | 5
| Mortar | Carbon fiber | 7 | 7 | 6 |  | 1.78 | 0 | 0 | Carbon fiber | 7 | 7 | 6 |  | 1.75 |  | 0.05 | GNP | 7000 |  |  |  | 2 | 4 | 1 | Gasification char |  |  |  |  | 2.1 | 0 | 0 | Used foundry sand |  |  |  |  | 1.9 | 0 | 0 | 40 | 40 | 160 | 256000 | 4 | stainless steel | mesh | 20-40-40-40-40 | 40 | CEM II 32.5 | 504 | 1512 | 0 | 0 | 0 | 0 | 0 | 0.5 |  | 28 days |  | 60 | Compression | cyclic |  | 0.156 |  |  | DC |  |  | 90 | 0.0005 | [6 empty] | 5
| Mortar | Carbon fiber | 7 | 7 | 6 |  | 1.78 | 0 | 0 | Carbon fiber | 7 | 7 | 6 |  | 1.75 |  | 0.2 | GNP | 7000 |  |  |  | 2 | 4 | 1 | Gasification char |  |  |  |  | 2.1 | 0 | 0 | Used foundry sand |  |  |  |  | 1.9 | 0 | 0 | 40 | 40 | 160 | 256000 | 4 | stainless steel | mesh | 20-40-40-40-40 | 40 | CEM II 32.5 | 504 | 1512 | 0 | 0 | 0 | 0 | 0 | 0.5 |  | 28 days |  | 60 | Compression | cyclic |  | 0.156 |  |  | DC |  |  | 151 | 0.0009 | [6 empty] | 5
| Mortar | Carbon fiber | 7 | 7 | 6 |  | 1.78 |  | 0.05 | Carbon fiber | 7 | 7 | 6 |  | 1.75 | 0 | 0 | GNP | 7000 |  |  |  | 2 | 0 | 0 | Gasification char |  |  |  |  | 2.1 | 4 | 1 | Used foundry sand |  |  |  |  | 1.9 | 0 | 0 | 40 | 40 | 160 | 256000 | 4 | stainless steel | mesh | 20-40-40-40-40 | 40 | CEM II 32.5 | 505 | 1515 | 0 | 0 | 0 | 0 | 0 | 0.5 |  | 28 days |  | 60 | Compression | cyclic |  | 0.156 |  |  | DC |  |  | 584 | 0.0027 | [6 empty] | 5
| Mortar | Carbon fiber | 7 | 7 | 6 |  | 1.78 |  | 0.2 | Carbon fiber | 7 | 7 | 6 |  | 1.75 | 0 | 0 | GNP | 7000 |  |  |  | 2 | 0 | 0 | Gasification char |  |  |  |  | 2.1 | 4 | 1 | Used foundry sand |  |  |  |  | 1.9 | 0 | 0 | 40 | 40 | 160 | 256000 | 4 | stainless steel | mesh | 20-40-40-40-40 | 40 | CEM II 32.5 | 504 | 1512 | 0 | 0 | 0 | 0 | 0 | 0.5 |  | 28 days |  | 60 | Compression | cyclic |  | 0.156 |  |  | DC |  |  | 1128 | 0.0056 | [6 empty] | 5
| Mortar | Carbon fiber | 7 | 7 | 6 |  | 1.78 | 0 | 0 | Carbon fiber | 7 | 7 | 6 |  | 1.75 |  | 0.05 | GNP | 7000 |  |  |  | 2 | 0 | 0 | Gasification char |  |  |  |  | 2.1 | 4 | 1 | Used foundry sand |  |  |  |  | 1.9 | 0 | 0 | 40 | 40 | 160 | 256000 | 4 | stainless steel | mesh | 20-40-40-40-40 | 40 | CEM II 32.5 | 505 | 1515 | 0 | 0 | 0 | 0 | 0 | 0.5 |  | 28 days |  | 60 | Compression | cyclic |  | 0.156 |  |  | DC |  |  | 822 | 0.0036 | [6 empty] | 5
| Mortar | Carbon fiber | 7 | 7 | 6 |  | 1.78 | 0 | 0 | Carbon fiber | 7 | 7 | 6 |  | 1.75 |  | 0.2 | GNP | 7000 |  |  |  | 2 | 0 | 0 | Gasification char |  |  |  |  | 2.1 | 4 | 1 | Used foundry sand |  |  |  |  | 1.9 | 0 | 0 | 40 | 40 | 160 | 256000 | 4 | stainless steel | mesh | 20-40-40-40-40 | 40 | CEM II 32.5 | 504 | 1512 | 0 | 0 | 0 | 0 | 0 | 0.5 |  | 28 days |  | 60 | Compression | cyclic |  | 0.156 |  |  | DC |  |  | 1043 | 0.0054 | [6 empty] | 5
| Mortar | Carbon fiber | 7 | 7 | 6 |  | 1.78 |  | 0.2 | Carbon fiber | 7 | 7 | 6 |  | 1.75 | 0 | 0 | GNP | 7000 |  |  |  | 2 | 0 | 0 | Gasification char |  |  |  |  | 2.1 | 0 | 0 | Used foundry sand |  |  |  |  | 1.9 | 4 | 1 | 40 | 40 | 160 | 256000 | 4 | stainless steel | mesh | 20-40-40-40-40 | 40 | CEM II 32.5 | 503 | 1509 | 0 | 0 | 0 | 0 | 0 | 0.5 |  | 28 days |  | 60 | Compression | cyclic |  | 0.156 |  |  | DC |  |  | 1409 | 0.0065 | [6 empty] | 5
| Mortar | Carbon fiber | 7 | 7 | 6 |  | 1.78 | 0 | 0 | Carbon fiber | 7 | 7 | 6 |  | 1.75 |  | 0.05 | GNP | 7000 |  |  |  | 2 | 0 | 0 | Gasification char |  |  |  |  | 2.1 | 0 | 0 | Used foundry sand |  |  |  |  | 1.9 | 4 | 1 | 40 | 40 | 160 | 256000 | 4 | stainless steel | mesh | 20-40-40-40-40 | 40 | CEM II 32.5 | 504 | 1510 | 0 | 0 | 0 | 0 | 0 | 0.5 |  | 28 days |  | 60 | Compression | cyclic |  | 0.156 |  |  | DC |  |  | 1256 | 0.0065 | [6 empty] | 5
| Mortar | Carbon fiber | 7 | 7 | 6 |  | 1.78 | 0 | 0 | Carbon fiber | 7 | 7 | 6 |  | 1.75 |  | 0.2 | GNP | 7000 |  |  |  | 2 | 0 | 0 | Gasification char |  |  |  |  | 2.1 | 0 | 0 | Used foundry sand |  |  |  |  | 1.9 | 4 | 1 | 40 | 40 | 160 | 256000 | 4 | stainless steel | mesh | 20-40-40-40-40 | 40 | CEM II 32.5 | 503 | 1508 | 0 | 0 | 0 | 0 | 0 | 0.5 |  | 28 days |  | 60 | Compression | cyclic |  | 0.156 |  |  | DC |  |  | 1415 | 0.0068 | [6 empty] | 5
99 | Paste | Graphite | 24 |  |  |  |  | 0 | [37 empty] | 4 |  | pins |  |  | CEM I 52.5 | 1 | 0 | 0 | 0 | 0 | 0 | 0 | 0.45 | 24 | 28 | 20 | 28 | Compression | cyclic | 0.5 |  | 64 |  | DC | 10 |  | 0.0075 | 1250 | 2023 | Wang et al. | Characterization and piezo-resistivity studies on graphite-enabled self-sensing cementitious composites with high stress and strain sensitivity | https://doi.org/10.1016/j.cemconcomp.2023.105187 |  |  | 1
| Paste | Graphite | 24 |  |  |  |  | 2 | [37 empty] | 4 |  | pins |  |  | CEM I 52.5 | 1 | 0 | 0 | 0 | 0 | 0 | 0 | 0.45 | 24 | 28 | 20 | 28 | Compression | cyclic | 0.5 |  | 64 |  | DC | 10 |  | 0.00075 | 155 | [6 empty] | 1
| Paste | Graphite | 24 |  |  |  |  | 5 | [37 empty] | 4 |  | pins |  |  | CEM I 52.5 | 1 | 0 | 0 | 0 | 0 | 0 | 0 | 0.45 | 24 | 28 | 20 | 28 | Compression | cyclic | 0.5 |  | 64 |  | DC | 10 |  | 0.002 | 550 | [6 empty] | 1
| Paste | Graphite | 24 |  |  |  |  | 10 | [37 empty] | 4 |  | pins |  |  | CEM I 52.5 | 1 | 0 | 0 | 0 | 0 | 0 | 0 | 0.45 | 24 | 28 | 20 | 28 | Compression | cyclic | 0.5 |  | 63 |  | DC | 10 |  | 0.00275 | 720 | [6 empty] | 1